## Appendix A
All values are in ppm | Al | K | S | Fe | Na
LOD | 0.01923045 | 0.001412582 | 0.03 | 0.001 | 0.002
Sample ID
California | 131381 | 43098.22 | 186.9053 | 163.3675 | 3078.245
California re-run (duplicate analysis) | 130673.1 | 42423.31 | 191.197 | 163.2063 | 3045.73
White Chunk | 129184 | 775.9031 | <LOD | 437.7975 | 708.09
White Chunk re-run (duplicate analysis) | 158362.3 | 949.5316 | <LOD | 538.6362 | 871.3307
31-9-18-4 | 152879.6 | 47318.1 | 467.4131 | 336.8549 | 2519.878
Venezuela white | 144922.4 | 73113.73 | 286.0477 | 10.9219 | 847.3451
Venezuela yellow | 140626.1 | 77875.56 | 3916.714 | 19.60021 | 658.5118
Procedure blank | <LOD | <LOD | <LOD | 0.005129934 | <LOD
Synthetic sveite solution | 40.40685 | 4.048654 | 1.500731 | 0.3301021 | 0.7749474
Synthetic sveite solution | 40.25715 | 4.037481 | 1.507141 | 0.3297054 | 0.777656
Synthetic sveite solution (expected values) | 40.39 | 4.02 | 1.51 | 0.33 | 0.77
KNO3 |  | 311143.8
KNO3 |  | 309664.6
KNO3 |  | 307363.2
KNO3 (true values) |  | 387000
Sulfan |  |  | 143658.9
Sulfan |  |  | 149855.3
Sulfan C6H8N2O2S (expected values) |  |  | 186000
SLRS6 | 0.02162321 | 0.3713911 | 0.7932972 | 0.05247988 | 1.501225
SLRS6 | 0.1291888 | 0.6152244 | 1.168625 | 0.08631302 | 2.42898
SLRS6 | 0.03699864 | 0.6362074 | 1.538116 | 0.0869741 | 2.857789
SLRS6 | 0.08492061 | 0.6298366 | 1.48026 | 0.08654187 | 2.824223
SLRS6 (certified values) | 0.0338 | 0.651 |  | 0.0843 | 2.76
AQUA1 | 0.1688083 | 0.7141051 | 5.742692 | 0.03958304 | 12.16382
AQUA1 (certified values) | 0.0547 | 0.67 |  | 0.038 | 13.73
NIST1643f | 0.1294971 | 2.173717 | <LOD | 0.09458515 | 16.94209
NIST1643f (certified values) | 0.1338 | 1.9326 |  | 0.09344 | 18.83
Table A1: ICP-OES results of sveite, blank, and reference material samples measured at the Queen's Facility for Isotope Research (QFIR). <LOD indicates the value was below the detection limit.

## Appendix B
All values are in ppm | N | Cl | Al | K
Sample ID
California | 77616.7 | 4798.123 | 112897 | 43041.99
California duplicate digestion | 89550 | 2587
White Chunk | 242060 | 15733.9
White Chunk re-run (duplicate analysis) | 242060 | 15042.3
31-9-18-4 | 16480 | 741.6
Venezuela white | 46320 | 86850
Venezuela yellow | 59373.65 | 102368.4 | 161742 | 71657.86
Blank | < 0.05 ; < 0.05 | < 0.05 ; < 0.05 | <1.0 | <1.0
Synthetic sveite solution |  |  | 40 | <10
Synthetic sveite solution (expected values) |  |  | 40.39 | 4.02
KNO3 | 137652.2 | <LOD | <LOD | 354773.7
KNO3 | 138704.2 | <LOD | <LOD | 346760.5
KNO3 (expected values) | 139000 |  |  | 387000
Control | 2.2 ; 2.3 | 4.9 ; 5.0 | 49.737 | 49.796
Control (expected value) | 2.5 | 5 | 50 | 50
CRAN-05 CRM |  | 39
CRAN-05 CRM (certified values) |  | 36
EU-H Reference |  |  | 0.49 | 39
EU-H Reference (certified values) |  |  | 0.44 | 41
Table B1: Ion chromatography (N and Cl) and ICP-OES (Al and K) results of sveite, blank, and reference material samples determined at the Analytical Services Unit (ASU) laboratory. <LOD indicates the value was below the detection limit.

## Appendix C
All values are in ppm | Al | K | Fe | Mn | Si | Mg | Ca | Na | P | Ti | Ag | As | Au | B | Ba | Be | Bi | Cd | Co | Cr | Cs | Cu | Ga | Ge | Hf | In | Ir | Li | Mo | Nb | Ni | Os | Pb | Pd | Pt | Rb | Re | Rh | Ru | S | Sb | Sc | Se | Sn | Sr | Ta | Te | Th | Tl | U | V | W | Zn | Zr | La | Ce | Pr | Nd | Sm | Eu | Gd | Tb | Dy | Y | Ho | Er | Tm | Yb | Lu
LOD | 0.0003409812 | 0.001822572 | 0.0001789497 | 4.191602e-06 | 0.09659191 | 0.0001276516 | 0.0002086038 | 0.0004863583 | 0.01037027 | 2.090647e-05 | 1.032821e-06 | 3.969633e-06 | 4.729943e-06 | 0.0001792042 | 1.877393e-06 | 5.736573e-05 | 6.8364e-08 | 1.059638e-06 | 7.667781e-06 | 7.393841e-06 | 3.536542e-06 | 8.051546e-06 | 2.113602e-06 | 6.866996e-06 | 2.801916e-06 | 0.0006643305 | 3.375387e-07 | 8.711214e-06 | 7.836962e-06 | 3.604432e-06 | 7.526953e-06 | 3.751515e-06 | 2.062172e-06 | 3.601356e-06 | 2.42754e-06 | 1.897474e-06 | 1.076641e-07 | 4.143514e-07 | 4.818995e-07 | 0.0009541387 | 1.236985e-05 | 5.777767e-06 | 5.361793e-06 | 4.087559e-06 | 1.85081e-06 | 5.36939e-05 | 5.471687e-06 | 2.507115e-06 | 7.858647e-07 | 2.349265e-08 | 1.119456e-06 | 6.523538e-06 | 1.549413e-05 | 5.321482e-06 | 8.387044e-08 | 9.6667e-08 | 6.834355e-08 | 1.220595e-07 | 2.793261e-07 | 2.616932e-07 | 2.627922e-07 | 4.671606e-08 | 1.111134e-07 | 5.043049e-08 | 6.734211e-08 | 1.129833e-07 | 2.476759e-08 | 1.057504e-07 | 2.762479e-08
Sample ID
California | 123644.7 | 47547.02 | 47.41347 | 223.6055 | 1058.743 | 2448.057 | 6855.709 | 2160.131 | 136.6461 | 13.21522 | 0.003294049 | 0.2539092 | <LOD | 6.348549 | 62.7622 | 3.493129 | 0.01229283 | 0.02277534 | 3.881428 | 1.453232 | 0.6312928 | 0.4192629 | 2.921019 | 1.749857 | 0.005830338 | 0.6079476 | 0.0007884692 | 8.610534 | 0.09103075 | 0.03333702 | 2.152085 | 0.01856701 | 27.5928 | 0.01889644 | 0.003755075 | 87.22661 | 0.001896908 | 0.001436273 | 0.001365359 | 317.4111 | 0.3836723 | 2.872241 | 0.02554142 | 0.01118829 | 107.4118 | <LOD | 0.01192059 | 0.2098705 | 0.07242801 | 0.7855093 | 0.6790804 | 0.0719602 | 5.470402 | 0.4050462 | 16.40083 | 34.80036 | 4.801905 | 18.93368 | 4.012215 | 0.8852793 | 4.052693 | 0.5940683 | 3.504253 | 14.37836 | 0.6281043 | 1.713081 | 0.2458594 | 1.564404 | 0.244123
California re-run (duplicate analysis) | - | 41916.65 | 181.4783 | 270.0593 | 1058.6 | 2325.191 | 6442.887 | 2149.569 | 120.8825 | 11.85384 | 0.003775587 | 0.2415548 | <LOD | 4.70525 | 64.80531 | 2.479471 | 0.01403065 | 0.01745251 | 3.632511 | 1.325649 | 0.6333578 | 0.4243943 | 2.806619 | 1.739012 | 0.032166 | 0.7489128 | 0.0006791977 | 7.677882 | 0.04910259 | 0.05226715 | 1.94454 | 0.03636197 | 27.59175 | 0.0737125 | 0.00593887 | 86.86899 | 0.001911711 | 0.001113968 | 0.001917343 | 275.7936 | 0.370982 | 2.715479 | 0.03179321 | 0.02176684 | 99.6356 | <LOD | 0.05003468 | 0.2181072 | 0.07171626 | 0.7813287 | 0.6662645 | 0.06551751 | 5.309484 | 0.3670537 | 16.25658 | 34.44054 | 4.743057 | 18.92442 | 4.019476 | 0.8939244 | 4.03962 | 0.5882967 | 3.505216 | 13.2864 | 0.6262125 | 1.704757 | 0.2557586 | 1.552738 | 0.2446817
White Chunk | 134643.1 | 722.1562 | 123.7369 | 89.71696 | 2371.438 | 784.1501 | 2556.752 | 603.0976 | 778.9458 | 30.38862 | 0.01391345 | 0.2301779 | <LOD | 164.385 | 4.521675 | 0.668703 | 0.004649231 | 0.06409942 | 0.3244996 | 9.27895 | 0.07974568 | 9.036284 | 0.3979333 | 0.1251316 | 0.06316654 | <LOD | <LOD | 5.550083 | 0.05042794 | 0.1124053 | 3.732016 | 0.00472176 | 1.319376 | <LOD | 0.002726488 | 1.282926 | 0.0003025424 | <LOD | <LOD | 508.2846 | 0.01666567 | 0.3901462 | 0.02250134 | 0.239409 | 3.30138 | <LOD | 0.008666994 | 0.04891381 | <LOD | 0.07185876 | 2.556445 | 0.06557095 | 32.30621 | 0.7693391 | 0.2064816 | 0.4935753 | 0.04908305 | 0.2554878 | 0.08658498 | 0.02360368 | 0.1354877 | 0.01995911 | 0.138592 | 1.268264 | 0.03010517 | 0.09062703 | 0.01326755 | 0.08034909 | 0.01323714
White Chunk re-run (duplicate analysis) | - | 686.0568 | 534.3746 | 118.4624 | 2657.163 | 799.1432 | 2521.502 | 642.3165 | 897.1145 | 33.75982 | 0.01274824 | 0.2306329 | <LOD | 158.8653 | 5.140569 | 0.6604269 | 0.005636131 | 0.07934086 | 0.3434999 | 10.42891 | 0.08668848 | 9.287865 | 0.3982833 | 0.2021612 | 0.05732396 | 0.5146619 | <LOD | 5.518161 | 0.0617583 | 0.1253759 | 3.863617 | 0.005679974 | 1.427243 | 0.01375932 | 0.001861315 | 1.402814 | 0.0002353702 | <LOD | 0.0002682798 | 507.767 | 0.01848025 | 0.4315215 | 0.03439077 | 0.2457051 | 3.611008 | <LOD | 0.0500194 | 0.06376154 | <LOD | 0.07618628 | 2.913461 | 0.05628964 | 33.73591 | 0.7634029 | 0.2231754 | 0.5756492 | 0.05370894 | 0.2684 | 0.09254684 | 0.02699129 | 0.149827 | 0.02143743 | 0.1421652 | 1.389946 | 0.03222914 | 0.09698778 | 0.01464341 | 0.08442463 | 0.0138478
Venezuela unseparated* | 13082.56 | 7481.418 | 0.4495084 | 1.879473 | <LOD | 10.56565 | 290.7063 | 46.07236 | 256.3495 | 0.6369703 | 0.008010582 | 0.06478414 | <LOD | 8.016205 | 2.874294 | <LOD | 0.0002730343 | 0.01918326 | <LOD | 0.09593365 | 0.04791594 | 49.09103 | 0.05425512 | 0.09401508 | <LOD | <LOD | <LOD | 0.03114538 | <LOD | <LOD | 26.01974 | <LOD | 0.07035955 | <LOD | <LOD | 6.305096 | <LOD | <LOD | 0.01942966 | 147.1467 | <LOD | 0.005384066 | 0.02319578 | <LOD | 4.287068 | <LOD | 0.0041089 | <LOD | 0.00558628 | 0.2090023 | 0.01580666 | 0.03093036 | 86.59215 | 0.1699131 | 0.0122806 | 0.08883919 | 0.02634512 | 0.1881112 | 0.04417478 | 0.0073787 | 0.02999112 | 0.005775809 | 0.0380482 | 0.2524974 | 0.007905161 | 0.02234096 | 0.002472051 | 0.01109036 | 0.001691876
31-9-18-4 | 139417.1 | 46907.41 | 81.78564 | 235.34 | 2478.256 | 2199.841 | 6271.871 | 2165.589 | 200.9873 | 19.69073 | 0.0618776 | 0.439684 | <LOD | 7.080345 | 286.8127 | 4.218302 | 0.01629534 | 1.344957 | 21.38107 | 1.437436 | 2.460949 | 80.61046 | 2.118198 | 1.246577 | <LOD | <LOD | <LOD | 28.60312 | 0.06033057 | 0.05278392 | 22.17499 | <LOD | 65.32923 | 0.01138613 | <LOD | 85.09637 | 0.001608125 | 0.002125075 | <LOD | 575.1931 | 0.7720997 | 2.683847 | 0.04388531 | 0.2569281 | 82.37663 | <LOD | 0.007318629 | 0.0648352 | 0.101994 | 1.077969 | 1.101866 | 0.07813787 | 189.5003 | 0.4210041 | 11.40369 | 22.94132 | 3.119538 | 12.14316 | 2.903299 | 0.6645642 | 2.662379 | 0.3940305 | 2.355642 | 10.21364 | 0.4246941 | 1.185932 | 0.1814787 | 1.391086 | 0.1856981
Procedure blank | 0.004557629 | <LOD | 0.004962697 | <LOD | <LOD | 0.0001109106 | <LOD | <LOD | <LOD | 0.0006400292 | 1.856158e-06 | 3.124146e-06 | <LOD | 0.01434595 | 9.042479e-06 | <LOD | 7.631491e-07 | <LOD | <LOD | 7.670824e-05 | 3.296763e-06 | 1.018523e-05 | <LOD | <LOD | 0.0009248997 | <LOD | 4.861875e-06 | <LOD | 1.59585e-05 | 4.609152e-05 | 1.757598e-05 | 8.740898e-05 | 2.345853e-06 | <LOD | 1.239923e-05 | 2.791108e-06 | 3.032992e-07 | <LOD | <LOD | 0.001673779 | <LOD | 1.745082e-05 | <LOD | 2.769757e-05 | 1.145345e-05 | <LOD | 6.990078e-06 | 1.456929e-05 | 3.100873e-06 | 4.681525e-06 | 6.250617e-06 | 1.619215e-05 | 0.0002234161 | 0.0007707437 | 4.054166e-06 | 1.213646e-05 | 1.030499e-06 | 3.615133e-06 | 1.036746e-06 | 3.313792e-07 | 9.719482e-07 | 4.544665e-07 | 1.737252e-06 | 7.522591e-06 | 3.960825e-07 | 1.235453e-06 | 2.701119e-07 | 1.039625e-06 | 5.722755e-07
SLRS6 | 0.04815832 | 0.60783 | 0.01787239 | 0.001768166 | 7.752096 | 2.147344 | 7.835301 | 2.260338 | <LOD | 0.004756025 | 1.678695e-06 | 0.0006514101 | <LOD | 0.006347531 | 0.01313791 | <LOD | 1.329292e-06 | 7.470858e-06 | 5.107051e-05 | 0.0002467707 | 8.71682e-06 | 0.02690024 | 4.23515e-05 | 4.669488e-05 | 4.688076e-06 | <LOD | <LOD | 0.0004093982 | 0.0001642394 | 4.717053e-06 | 0.001304405 | <LOD | 0.0001753965 | <LOD | <LOD | 0.001485354 | 1.410891e-05 | <LOD | <LOD | 2.267575 | 0.0003452826 | 2.360224e-05 | 0.0001217543 | <LOD | 0.0387325 | <LOD | 1.098127e-05 | 6.989976e-06 | 5.509035e-06 | 6.906969e-05 | 0.0003867633 | 2.13991e-05 | 0.002312045 | 0.0001367049 | 0.0002354452 | 0.0002814526 | 5.530421e-05 | 0.0002140776 | 3.69539e-05 | 6.929601e-06 | 3.094089e-05 | 3.737165e-06 | 2.221802e-05 | 0.0001247581 | 4.069349e-06 | 1.202156e-05 | 1.489978e-06 | 1.050821e-05 | 1.636896e-06
SLRS6 | 0.003381463 | 0.529247 | 0.0690908 | 0.002126911 | 7.673061 | 2.004196 | 7.265886 | 2.175746 | <LOD | 0.004478339 | 1.657422e-06 | 0.0005998359 | <LOD | 0.005053143 | 0.01344473 | <LOD | 1.426547e-06 | 8.779483e-06 | 5.221991e-05 | 0.000210776 | 9.095981e-06 | 0.02510623 | 4.101235e-05 | 6.573551e-05 | 1.409611e-05 | <LOD | <LOD | 0.0003578159 | 0.0001427309 | 4.49656e-06 | 0.001225369 | <LOD | 0.0001815037 | <LOD | <LOD | 0.001457014 | 1.453473e-05 | <LOD | 7.404698e-07 | 1.811331 | 0.0003472923 | 1.93976e-05 | 0.0001426651 | <LOD | 0.03612573 | <LOD | 2.117091e-05 | 5.639789e-06 | 5.098482e-06 | 6.731951e-05 | 0.0003534294 | 1.766864e-05 | 0.002252621 | 0.0001011512 | 0.0002344432 | 0.000278503 | 5.519982e-05 | 0.0002017419 | 3.88444e-05 | 6.556103e-06 | 3.17317e-05 | 3.883919e-06 | 2.241646e-05 | 0.0001170656 | 4.116564e-06 | 1.180078e-05 | 1.805988e-06 | 1.154174e-05 | 1.77781e-06
SLRS6 (certified values) | 0.0338 | 0.651 | 0.0843 | 0.00212 |  | 2.133 | 8.76 | 2.76 |  |  |  | 0.00057 |  |  | 0.01428 |  |  | 1e-05 |  | 0.00025 |  | 0.0239 | [6 empty] | 0.00022 |  | 0.00062 |  | 0.00017 | [7 empty] | 0.00034 |  |  |  | 0.04066 |  |  |  |  | 7e-05 |  |  | 0.00176
AQUA1 | 0.05595523 | 0.7401811 | 0.06300203 | 0.02820328 | 8.219585 | 2.034717 | 8.224265 | 14.32141 | <LOD | 0.005760238 | 1.101445e-06 | 0.0005012621 | <LOD | 0.003509105 | 0.01176718 | <LOD | 6.04419e-06 | 9.420633e-06 | 0.001000184 | 9.662536e-05 | 7.447137e-06 | 0.00950444 | 4.917883e-05 | 2.60017e-05 | 5.499431e-06 | <LOD | <LOD | 0.0004322228 | 0.0005394684 | 2.457682e-05 | 0.00271359 | 7.590565e-06 | 0.002127845 | <LOD | <LOD | 0.001541419 | 1.186564e-05 | <LOD | <LOD | 12.22651 | 9.25705e-05 | 3.258892e-05 | 5.206491e-05 | 1.85869e-05 | 0.03664172 | <LOD | 6.572763e-05 | 8.114199e-06 | 3.842342e-05 | 1.139089e-05 | 0.0003583671 | 7.823427e-05 | 0.001839497 | 0.0002364839 | 0.0001390553 | 0.0001406705 | 1.955342e-05 | 7.7316e-05 | 1.841863e-05 | 4.122757e-06 | 1.367999e-05 | 1.73791e-06 | 1.009636e-05 | 6.835312e-05 | 2.3797e-06 | 7.250333e-06 | 1.032477e-06 | 9.412898e-06 | 1.247224e-06
AQUA1 | 0.04591113 | 0.6079824 | 0.008187616 | 0.002061336 | 7.84646 | 1.825502 | 7.004396 | 11.33765 | <LOD | 0.004088562 | 1.316351e-06 | 0.0002903692 | <LOD | 0.005341227 | 0.01125653 | <LOD | 4.483708e-07 | 6.977685e-06 | 2.732507e-05 | 9.476992e-05 | 6.888445e-06 | 0.007686261 | 2.415101e-05 | 2.033237e-05 | 4.028843e-05 | <LOD | <LOD | 0.0003716411 | 0.0001684823 | 1.124406e-05 | 0.001554484 | 7.673647e-06 | 0.001348663 | <LOD | <LOD | 0.001346574 | 1.096449e-05 | <LOD | <LOD | 12.37178 | 7.257851e-05 | 2.608578e-05 | 8.357142e-05 | 2.007343e-05 | 0.0334391 | <LOD | 5.647518e-05 | <LOD | 2.728119e-06 | 7.304152e-06 | 0.0001805241 | 3.069996e-05 | 0.001331864 | 0.0001766575 | 5.885478e-05 | 5.884749e-05 | 1.162211e-05 | 4.606435e-05 | 6.370665e-06 | 1.532511e-06 | 5.859433e-06 | 6.757724e-07 | 3.535613e-06 | 3.089937e-05 | 8.381615e-07 | 2.467003e-06 | 4.613519e-07 | 2.412931e-06 | 4.680942e-07
AQUA1 (certified values) | 0.0547 | 0.67 | 0.038 | 0.00243 |  | 1.945 | 8.25 | 13.73 |  |  |  | 0.00022 |  |  | 0.0119 |  |  | 4.4e-06 | 3e-05 | 9e-05 |  | 0.00746 | [6 empty] | 0.00019 |  | 0.00045 |  | 0.00137 | [7 empty] | 7e-05 |  |  |  | 0.03605 |  |  |  |  | 1e-05 |  |  | 0.00097
NIST1643f | 0.1498634 | 2.353492 | 0.05892724 | 0.02468336 | <LOD | 7.968888 | 29.64965 | 19.29615 | <LOD | 0.01602426 | 0.001047336 | 0.0642576 | <LOD | 0.00774027 | 0.557757 | 0.01564239 | 0.01254057 | 0.006625899 | 0.02818344 | 0.019904 | <LOD | 0.02376125 | 5.240761e-06 | 2.314963e-05 | 3.193791e-05 | <LOD | <LOD | 0.01578422 | 0.1065393 | 3.973974e-05 | 0.06718668 | 4.908626e-05 | 0.01886226 | 1.879359e-05 | <LOD | 0.01504731 | 4.965802e-07 | 1.446644e-06 | <LOD | 0.006080329 | 0.0630739 | 4.055503e-05 | 0.01325138 | 7.700935e-05 | 0.3816023 | <LOD | 0.001145002 | <LOD | 0.007029665 | 5.743381e-06 | 0.04415101 | 3.269144e-05 | 0.08468276 | 6.694329e-05 | 1.271625e-05 | 1.598478e-05 | 1.846315e-06 | 6.443735e-06 | 1.82095e-06 | 1.691989e-05 | 1.964309e-06 | 6.750523e-07 | 5.259326e-07 | 3.726742e-05 | 5.372794e-07 | 5.934761e-07 | 3.382151e-07 | 2.614794e-07 | 6.486998e-07
NIST1643f | 0.1287379 | 1.998515 | 0.07128881 | 0.01833929 | <LOD | 7.326927 | 27.79669 | 18.66534 | <LOD | 0.01614341 | 0.001015371 | 0.06154106 | <LOD | 0.04839879 | 0.5087583 | 0.01336156 | 0.01236426 | 0.006153731 | 0.02494541 | 0.0187717 | <LOD | 0.02300838 | 1.717537e-05 | 1.568731e-05 | 1.542302e-05 | <LOD | <LOD | 0.01361476 | 0.1059442 | 1.002964e-05 | 0.06087629 | 1.673831e-05 | 0.01848911 | 1.141021e-05 | <LOD | 0.01417459 | 1.853879e-07 | 1.090604e-06 | <LOD | 0.0057014 | 0.05858351 | 2.608951e-05 | 0.01345062 | 7.064158e-05 | 0.3380776 | <LOD | 0.0009299938 | <LOD | 0.00691463 | 5.627797e-06 | 0.0428316 | 2.659073e-05 | 0.08234437 | 6.100322e-05 | 1.412623e-05 | 1.850092e-05 | 2.221466e-06 | 8.435363e-06 | 2.101518e-06 | 1.358587e-05 | 1.418028e-06 | 4.663734e-07 | 6.809734e-07 | 3.463196e-05 | 2.587557e-07 | 3.587046e-07 | 1.172607e-07 | 3.082507e-07 | 4.883468e-07
NIST1643f (certified values) | 0.1338 | 1.9326 | 0.09344 | 0.03714 |  | 7.454 | 29.43 | 18.83 |  |  | 0.00097 | 0.05742 |  | 0.1523 | 0.5182 | 0.01367 | 0.01262 | 0.00589 | 0.0253 | 0.0185 |  | 0.02166 | [5 empty] | 0.0166 | 0.1153 |  | 0.0598 |  | 0.01849 |  |  | 0.01264 |  |  |  |  | 0.05545 |  | 0.0117 |  | 0.314 |  | 0.00098 |  | 0.00689 |  |  |  | 0.0744
Table C1: TQ-ICP-MS results of sveite, blank, and reference material samples measured at QFIR. <LOD indicates the value was below the detection limit. A dash (-) indicates missing data.
*Note: only 0.003 g of material was available for this digestion.

## Appendix D
California sveite
Figure D1: Powder XRD pattern of California sveite.
California silicate mineral residue; ultrapure water digestion
Figure D2: Powder XRD pattern of silicate mineral residue collected after ultrapure water digestion of California sveite.
Figure D3: Powder XRD pattern of silicate mineral residue collected after ultrapure water digestion of California (duplicate digestion) sveite.
California silicate mineral residue; 2 % HCl digestion
Figure D4: Powder XRD pattern of silicate mineral residue collected after 2 % HCl acid digestion of California sveite.
Figure D5: Micro-XRD pattern of silicate mineral residue collected after 2 % HCl acid digestion of California sveite.
California silicate mineral residue; 20 % HCl digestion
Figure D6: Powder XRD pattern of silicate mineral residue collected after 20 % HCl acid digestion of California sveite.
California silicate mineral residue; concentrated HCl digestion
Figure D7: Powder XRD pattern of silicate mineral residue collected after concentrated HCl acid digestion of California sveite.
Venezuelan sveite (white material) silicate mineral residue; ultrapure water digestion
Figure D8: Powder XRD pattern of silicate mineral residue collected after ultrapure water digestion of Venezuela (white material) sveite.
Venezuelan sveite (yellow material) silicate mineral residue; ultrapure water digestion
Figure D9: Powder XRD pattern of silicate mineral residue collected after ultrapure water digestion of Venezuela (yellow material) sveite.
31-9-18-4 sveite silicate mineral residue; ultrapure water digestion
Figure D10: Micro-XRD pattern of silicate mineral residue collected after ultrapure water digestion of 31-9-18-4.
White Chunk sveite silicate mineral residue; ultrapure water digestion
Figure D11: Powder XRD pattern of silicate mineral residue collected after ultrapure water digestion of White Chunk.
“California” silicate residue (triple-rinsed)

## Appendix E
California sveite
Figure E1: Photomicrograph of California sveite (wavy groundmass) with interspersed angular silicate mineral grains.
Figure E2: Photomicrograph of California sveite showing mineral textures.
Figure E3: High magnification photomicrograph of California sveite.
Figure E4: Micron-scale texture of California sveite.
California silicate mineral residue; ultrapure water digestion
Figure E5: Photomicrograph of California sveite silicate mineral residue following ultrapure water digestion.
Figure E6: Higher magnification photomicrograph of blocky aluminosilicate grains in California sveite silicate mineral residue following ultrapure water digestion.
Figure E7: Photomicrograph of the edge texture of a platy aluminosilicate grain in California sveite silicate mineral residue following ultrapure water digestion.
California silicate mineral residue; 2 % HCl acid digestion
Figure E8: Photomicrograph of California sveite silicate mineral residue following 2 % HCl acid digestion.
Figure E9: Higher magnification photomicrograph of California sveite silicate mineral residue following 2 % HCl acid digestion.
California silicate mineral residue; 20 % HCl acid digestion
Figure E10: Photomicrograph of California sveite silicate mineral residue following 20 % HCl acid digestion.
Figure E11: Higher magnification photomicrograph of groundmass in California sveite silicate mineral residue following 20 % HCl acid digestion.
California silicate mineral residue; concentrated HCl acid digestion
Figure E12: Photomicrograph of California sveite silicate mineral residue following concentrated HCl acid digestion.
Figure E13: Photomicrograph of the groundmass texture in California sveite silicate mineral residue following concentrated HCl acid digestion.
Figure E14: Higher magnification photomicrograph of the California sveite silicate mineral residue following concentrated HCl acid digestion.
Venezuela white silicate mineral residue; ultrapure water digestion
Figure E15: Photomicrograph of the Venezuela sveite (white material) silicate mineral residue following ultrapure water digestion.
Figure E16: Higher magnification photomicrograph of the Venezuela sveite (white material) silicate mineral residue following ultrapure water digestion.
Figure E17: Photomicrograph of the rhombohedral-shaped crystals in the Venezuela sveite (white material) silicate mineral residue following ultrapure water digestion.
Figure E18: Photomicrograph of the rhombohedral-shaped crystals and fibrous platy material in the Venezuela sveite (white material) silicate mineral residue following ultrapure water digestion.
Venezuela yellow silicate mineral residue; ultrapure water digestion
Figure E19: Photomicrograph of the Venezuela sveite (yellow material) silicate mineral residue following ultrapure water digestion.
Figure E20: Higher magnification photomicrograph of the Venezuela sveite (yellow material) silicate mineral residue following ultrapure water digestion.
Figure E21: Photomicrograph of relatively small and medium size grains in the Venezuela sveite (yellow material) silicate mineral residue following ultrapure water digestion.
Figure E22: Photomicrograph of the edge texture of a platy grain in Venezuela sveite (yellow material) silicate mineral residue following ultrapure water digestion.
31-9-18-4 silicate mineral residue; ultrapure water digestion
Figure E23: Photomicrograph of 31-9-18-4 sveite silicate mineral residue following ultrapure water digestion.
Figure E24: Higher magnification photomicrograph of 31-9-18-4 sveite silicate mineral residue following ultrapure water digestion.
White Chunk silicate mineral residue; ultrapure water digestion
Figure E25: Photomicrograph of White Chunk sveite silicate mineral residue following ultrapure water digestion.
Figure E26: Photomicrograph of small aluminosilicate minerals and Al-rich groundmass in White Chunk sveite silicate mineral residue following ultrapure water digestion.
Figure E27: Higher magnification photomicrograph of White Chunk sveite silicate mineral residue following ultrapure water digestion.
Figure E28: Photomicrograph of bladed crystals of groundmass in White Chunk sveite silicate mineral residue following ultrapure water digestion.