## Sheet1
Appendix 2. CHEMICAL COMPOSITIONS OF THE COLUMBITE GROUP MINERALS FROM THE PUNILLA PEGMATITE DISTRICT
Sample | Analysis # | Nb2O5% | Ta2O5% | TiO2% | SnO2% | FeO% | MnO% | ZrO2% | WO3% | UO2% | #Mn | #Ta | Li | Mg | Sc | Y | Yb | Ti | Zr | Hf | Sn | W | Sb | Bi | Th | PbT | U | La | Ce | Pr | Nd | Sm | Eu | Gd | Tb | Dy | Y | Ho | Er | Tm | Yb | Lu | Al | Si | P | Ca | Zn | Ga | Rb | Sr | Mo | Ba | 206Pb | 208Pb
CRI01 | CRI01 - 1 | 65.62811 | 7.729967 | 2.064003 | 0.009732848 | 13.73123 | 8.835703 | 0.4609199 | 1.357198 | 0.1831338 | 0.3946076 | 0.06616217 | 0 | 47.79611 | 8.881847 | 174.7249 | 184.2208 | 12373.91 | 3412.199 | 160.7975 | 76.66078 | 10762.04 | 0.134209 | 0.4070583 | 9.173055 | 324.8996 | 1614.306 | 0.04747958 | 0.155733 | 0.05634244 | 0.4431428 | 0.6963672 | 0.05950774 | 1.956159 | 1.304106 | 18.73861 | 174.7249 | 7.026978 | 37.60383 | 13.92734 | 184.2208 | 33.55224 | 41.08566 | 16744.47 | 0 | 0 | 207.011 | 1.171163 | 0.1076204 | 0.2228375 | 323.4942 | 1.405396 | 49.88521 | 0.3291918
| CRI01 - 2 | 64.77682 | 7.725737 | 1.916279 | 0.01078783 | 14.74933 | 9.291434 | 0.0006016884 | 1.328528 | 0.2004756 | 0.3895468 | 0.06693924 | 1.734587 | 38.80664 | 8.122174 | 107.2405 | 84.00721 | 11488.28 | 3722.399 | 176.2442 | 84.97034 | 10540.47 | 0.1430718 | 0.6501537 | 7.628386 | 434.2799 | 1768.14 | 0.383002 | 0.7343509 | 0.1373743 | 0.7280202 | 0.6381256 | 0.04178203 | 1.848538 | 1.003402 | 12.97142 | 107.2405 | 4.45675 | 21.82162 | 6.925688 | 84.00721 | 14.40214 | 53.55697 | 4260.501 | 0 | 0 | 247.5269 | 1.34209 | 0.1145841 | 0.3456514 | 426.0501 | 8.229794 | 65.58513 | 2.089102
| CRI01 - 3 | 65.86986 | 7.834186 | 1.963498 | 0.009733745 | 13.89985 | 8.964983 | 0.0005416677 | 1.267884 | 0.1894605 | 0.395162 | 0.06676498 | 0 | 37.47722 | 8.039876 | 94.2628 | 75.46088 | 11771.37 | 3595.787 | 176.5607 | 76.66784 | 9920.067 | 0.1380073 | 0.4431428 | 6.539521 | 323.3233 | 1647.858 | 0.04431428 | 0.1209147 | 0.04304815 | 0.3083007 | 0.569755 | 0 | 1.468702 | 0.9052774 | 11.75594 | 94.2628 | 3.956632 | 19.73251 | 6.400248 | 75.46088 | 13.13602 | 51.72109 | 0 | 0 | 0 | 203.2126 | 1.24713 | 0 | 0.1576322 | 321.595 | 1.728257 | 65.20529 | 0.145604
| CRI01 - 4 | 65.65519 | 7.87455 | 1.918792 | 0.01007864 | 14.04614 | 9.011173 | 0.0005766905 | 1.287429 | 0.19607 | 0.3938887 | 0.06729049 | 0 | 37.66713 | 7.849957 | 98.94745 | 77.7399 | 11503.35 | 3633.771 | 176.9406 | 79.38442 | 10021.36 | 0.1601645 | 0.4634007 | 6.963672 | 349.5257 | 1696.604 | 0.2063779 | 0.2886759 | 0.07216896 | 0.4292154 | 0.6773754 | 0.03861673 | 1.576322 | 0.9375635 | 12.26872 | 98.94745 | 4.190864 | 20.54283 | 6.602827 | 77.7399 | 13.59815 | 54.82309 | 0 | 0 | 0 | 213.3416 | 1.234469 | 0.06710448 | 0.476695 | 346.2844 | 3.241273 | 63.11619 | 1.196485
| CRI01 - 5 | 65.69363 | 7.934962 | 1.886935 | 0.01024671 | 14.22078 | 8.771801 | 0.0005740922 | 1.288291 | 0.1927823 | 0.3845511 | 0.06773477 | 0 | 37.60383 | 7.818304 | 97.68133 | 77.54998 | 11312.36 | 3703.407 | 175.168 | 80.70824 | 9951.72 | 0.1354751 | 0.6020411 | 6.887705 | 381.9258 | 1655.455 | 0.04684652 | 0.1171163 | 0.05640574 | 0.3798367 | 0.601408 | 0 | 1.601645 | 0.9046443 | 12.21175 | 97.68133 | 4.14022 | 20.4732 | 6.602827 | 77.54998 | 13.54118 | 51.65778 | 0 | 0 | 0 | 222.8375 | 1.316767 | 0 | 0.7533427 | 364.6432 | 17.28257 | 63.05288 | 1.373743
| CRI01 - 6 | 65.42398 | 7.759511 | 1.993507 | 0.01118997 | 14.25789 | 8.990147 | 0.0006034604 | 1.335939 | 0.2272329 | 0.3897665 | 0.06659163 | 0 | 38.74334 | 8.407051 | 105.9111 | 82.29794 | 11951.28 | 3981.954 | 191.3744 | 88.13782 | 10553.13 | 0.1373743 | 0.559626 | 8.267778 | 432.5896 | 1995.409 | 0.06710448 | 0.1607975 | 0.05570938 | 0.4317477 | 0.6773754 | 0.03291918 | 1.728257 | 1.00087 | 13.73743 | 105.9111 | 4.450419 | 21.97355 | 7.115607 | 82.29794 | 14.25021 | 54.06342 | 1595.314 | 0 | 0 | 226.6359 | 1.209147 | 0.06583835 | 0.6520529 | 426.0501 | 6.539521 | 65.3319 | 0.6140693
| CRI01 - 7 | 65.89909 | 7.892703 | 1.926447 | 0.0100034 | 13.92884 | 8.878516 | 0.0005946096 | 1.261051 | 0.202755 | 0.3923512 | 0.06720233 | 0 | 36.21109 | 7.932255 | 101.8595 | 80.46206 | 11549.24 | 3728.73 | 182.7014 | 78.79178 | 9793.455 | 0.1386404 | 0.4501064 | 7.178913 | 346.6161 | 1750.414 | 0.05381019 | 0.1500355 | 0.05254407 | 0.3336232 | 0.5824162 | 0 | 1.468702 | 1.024926 | 12.76884 | 101.8595 | 4.311146 | 20.81505 | 6.780084 | 80.46206 | 14.0223 | 53.8735 | 1728.257 | 0 | 0 | 208.2771 | 1.316767 | 0 | 0.4336468 | 345.6514 | 0.9647851 | 62.1666 | 0.373506
| CRI01 - 8 | 65.92041 | 7.90636 | 1.942732 | 0.009905624 | 13.98626 | 8.770922 | 0.0005659004 | 1.265683 | 0.1971559 | 0.3884704 | 0.06729049 | 0 | 36.02118 | 7.900602 | 98.75753 | 78.62619 | 11646.88 | 3667.323 | 181.0555 | 78.02165 | 9812.447 | 0.1126849 | 0.4083244 | 6.856052 | 325.5814 | 1699.136 | 0.03545142 | 0.1202816 | 0.05064489 | 0.3342563 | 0.5634244 | 0.02152408 | 1.532008 | 0.9628859 | 12.35735 | 98.75753 | 4.095905 | 20.34025 | 6.63448 | 78.62619 | 13.77541 | 49.94852 | 0 | 0 | 0 | 199.4142 | 1.291445 | 0 | 0.1164832 | 325.3934 | 0.1880191 | 62.29321 | 0
| CRI01 - 9 | 65.89015 | 7.925023 | 1.933254 | 0.009896046 | 14.03597 | 8.760814 | 0.0005838937 | 1.250664 | 0.1936453 | 0.3873542 | 0.0674675 | 0.9495916 | 35.32481 | 7.989231 | 98.94745 | 76.60039 | 11590.05 | 3636.303 | 180.8656 | 77.94621 | 9673.173 | 0.1943498 | 0.549497 | 6.767423 | 349.2598 | 1664.951 | 0.06393917 | 0.1316767 | 0.0569755 | 0.3304579 | 0.5570938 | 0 | 1.45604 | 0.9166725 | 12.17376 | 98.94745 | 4.216187 | 20.47953 | 6.697786 | 76.60039 | 13.56017 | 49.94852 | 0 | 0 | 0 | 198.7812 | 1.101526 | 0 | 0.1880191 | 338.0546 | 11.20518 | 61.78676 | 0.2152408
| CRI01 - 10 | 65.93928 | 7.831519 | 1.896547 | 0.009893284 | 14.04365 | 8.829989 | 0.0006003967 | 1.251276 | 0.1972541 | 0.3890923 | 0.0666782 | 0 | 36.2744 | 8.261447 | 104.7083 | 82.74108 | 11369.99 | 3754.052 | 182.9547 | 77.92445 | 9793.455 | 0.1930836 | 0.4526387 | 7.603064 | 337.8615 | 1716.229 | 0.04368121 | 0.1145841 | 0.04747958 | 0.3165305 | 0.5760856 | 0 | 1.576322 | 1.000237 | 12.9461 | 104.7083 | 4.387113 | 21.75831 | 7.007986 | 82.74108 | 14.33883 | 48.87232 | 1342.09 | 0 | 0 | 203.2126 | 1.076204 | 0 | 0.124713 | 337.4216 | 0.4399775 | 63.11619 | 0
| CRI01 - 11 | 65.97481 | 7.792328 | 1.939179 | 0.01007873 | 14.05547 | 8.765604 | 0.000593082 | 1.26111 | 0.200828 | 0.3871545 | 0.06633329 | 0 | 36.52762 | 8.141166 | 103.6954 | 82.17133 | 11625.57 | 3792.036 | 185.4869 | 79.38512 | 9920.067 | 0.1335759 | 0.4209856 | 7.311856 | 342.1315 | 1756.111 | 0.04051591 | 0.1202816 | 0.05127795 | 0.3583126 | 0.5773517 | 0 | 1.532008 | 0.9692165 | 12.9461 | 103.6954 | 4.35546 | 21.6317 | 7.083954 | 82.17133 | 14.31984 | 50.83481 | 1164.832 | 0 | 0 | 207.644 | 1.000237 | 0.0797657 | 0.1361081 | 341.853 | 0.2785469 | 63.81256 | 0
| CRI01 - 12 | 65.70855 | 7.903182 | 1.930084 | 0.009926293 | 14.14717 | 8.849334 | 0.0005919019 | 1.250482 | 0.2006745 | 0.3878674 | 0.0674675 | 0 | 36.40101 | 7.906933 | 103.2523 | 80.96851 | 11571.05 | 3741.391 | 183.8409 | 78.18444 | 9698.496 | 0.1607975 | 0.4507395 | 7.368831 | 338.5168 | 1730.156 | 0.04747958 | 0.1259792 | 0.05444325 | 0.3152644 | 0.5887468 | 0.02722163 | 1.513016 | 0.9445271 | 12.93977 | 103.2523 | 4.285824 | 21.47976 | 7.04597 | 80.96851 | 14.23754 | 51.7844 | 936.9304 | 0 | 0 | 202.5795 | 1.076204 | 0.08229794 | 0.2025795 | 338.0546 | 0.4621346 | 62.29321 | 0.1582653
| CRI01 - 13 | 65.44858 | 7.860825 | 1.893986 | 0.009954824 | 14.39435 | 8.934343 | 0.0004991592 | 1.284373 | 0.1730881 | 0.3860264 | 0.06737888 | 2.59555 | 36.90746 | 7.647378 | 87.74227 | 70.07986 | 11354.63 | 3399.538 | 163.4564 | 78.40917 | 10015.03 | 0.155733 | 0.4697313 | 5.792509 | 315.2644 | 1500.355 | 0.05254407 | 0.1069873 | 0.04431428 | 0.2671518 | 0.5950774 | 0 | 1.45604 | 0.8210802 | 10.89498 | 87.74227 | 3.633771 | 18.37776 | 5.976097 | 70.07986 | 12.53461 | 46.08685 | 1095.196 | 0 | 0 | 208.2771 | 1.120518 | 0 | 0.6457223 | 309.5669 | 5.69755 | 60.71056 | 0
| CRI01 - 14 | 65.83599 | 7.863058 | 1.937459 | 0.009982178 | 13.9925 | 8.89612 | 0.0005810681 | 1.263624 | 0.2006785 | 0.3917363 | 0.06702671 | 0 | 35.51473 | 7.938586 | 100.6567 | 78.81611 | 11615.26 | 3735.06 | 183.9042 | 78.62463 | 9850.43 | 0.1253461 | 0.4197195 | 7.172582 | 338.7067 | 1739.019 | 0.05570938 | 0.1158502 | 0.05444325 | 0.3336232 | 0.569755 | 0 | 1.563661 | 0.9445271 | 12.72453 | 100.6567 | 4.228848 | 20.73275 | 6.754762 | 78.81611 | 13.76908 | 61.53354 | 1171.163 | 0 | 0 | 209.5432 | 1.019228 | 0 | 0.4298485 | 337.4216 | 1.285114 | 61.1537 | 0.4241509
| CRI01 - 15 | 65.70359 | 7.57153 | 2.036169 | 0.01083229 | 14.23955 | 8.899915 | 0.0006215079 | 1.307485 | 0.2303101 | 0.3876754 | 0.06482437 | 1.196485 | 38.74334 | 8.957814 | 109.0764 | 86.91929 | 12207.04 | 4108.566 | 198.8445 | 85.32053 | 10584.78 | 0.1785232 | 0.5140456 | 8.362737 | 414.4334 | 2072.642 | 0.07090284 | 0.1437049 | 0.06647141 | 0.4076913 | 0.6330611 | 0 | 1.664951 | 1.047716 | 13.69311 | 109.0764 | 4.697313 | 23.10673 | 7.330847 | 86.91929 | 15.54165 | 56.59566 | 671.0448 | 0 | 0 | 220.3053 | 1.196485 | 0.1228139 | 0.4507395 | 412.7558 | 1.677612 | 67.48431 | 0.2468938
| CRI01 - 16 | 65.94803 | 7.735594 | 1.929284 | 0.009305618 | 14.21394 | 8.741885 | 0.0005682257 | 1.217574 | 0.2038217 | 0.3838567 | 0.06590715 | 0 | 34.50183 | 7.754998 | 97.61802 | 78.05643 | 11566.25 | 3728.73 | 179.916 | 73.2957 | 9647.851 | 0.1506685 | 0.4051591 | 8.666606 | 349.1579 | 1795.361 | 0.03988285 | 0.1380073 | 0.04811264 | 0.3589456 | 0.5317713 | 0 | 1.468702 | 0.9198378 | 12.38901 | 97.61802 | 4.203526 | 20.54916 | 6.672464 | 78.05643 | 13.58549 | 48.49248 | 1563.661 | 0 | 0 | 209.5432 | 1.234469 | 0 | 0.09749141 | 348.8167 | 0.3412199 | 61.28031 | 0
| CRI01 - 17 | 66.02369 | 7.723223 | 1.92409 | 0.009274675 | 14.20748 | 8.702881 | 0.0005664625 | 1.209245 | 0.1995493 | 0.382907 | 0.06573822 | 0 | 33.80546 | 7.6727 | 96.66843 | 78.05643 | 11535.11 | 3703.407 | 180.1692 | 73.05198 | 9597.206 | 0.1329428 | 0.4165542 | 8.590639 | 349.7118 | 1760.543 | 0.03798367 | 0.1234469 | 0.05634244 | 0.3703407 | 0.6330611 | 0.03228612 | 1.462371 | 0.9185716 | 12.41433 | 96.66843 | 4.197195 | 20.3909 | 6.577505 | 78.05643 | 13.6488 | 48.11264 | 1158.502 | 0 | 0 | 208.2771 | 1.335759 | 0 | 0.09622529 | 349.4497 | 0.2620873 | 60.96378 | 0
| CRI01 - 18 | 65.80473 | 7.740079 | 1.932515 | 0.009246632 | 14.32004 | 8.777045 | 0.0005676988 | 1.214283 | 0.2014949 | 0.3830475 | 0.06607695 | 0 | 35.2615 | 7.717015 | 97.11157 | 78.68949 | 11585.62 | 3746.456 | 180.3591 | 72.8311 | 9616.198 | 0.1392734 | 0.4203526 | 8.761565 | 350.3354 | 1773.837 | 0.03545142 | 0.1291445 | 0.04431428 | 0.3481836 | 0.5507631 | 0 | 1.55733 | 0.9274345 | 12.47763 | 97.11157 | 4.197195 | 20.7834 | 6.811737 | 78.68949 | 13.61081 | 49.18885 | 1335.759 | 0 | 0 | 210.8093 | 1.266122 | 0 | 0.1158502 | 350.0828 | 0.2525914 | 60.58395 | 0
| CRI01 - 19 | 65.8492 | 7.692259 | 1.915326 | 0.009181507 | 14.34503 | 8.772664 | 0.0005641915 | 1.216314 | 0.1994639 | 0.3825176 | 0.06565408 | 0 | 34.2486 | 7.748668 | 97.30149 | 77.6766 | 11482.57 | 3760.383 | 180.4857 | 72.31814 | 9692.165 | 0.1544669 | 0.4197195 | 8.615961 | 352.3745 | 1766.873 | 0.03545142 | 0.1272453 | 0.05317713 | 0.3589456 | 0.5444325 | 0.03165305 | 1.544669 | 0.9476924 | 12.40167 | 97.30149 | 4.197195 | 20.88469 | 6.653472 | 77.6766 | 13.62981 | 48.36587 | 1297.775 | 0 | 0 | 215.2408 | 1.24713 | 0 | 0.1354751 | 351.982 | 0.3924979 | 61.85007 | 0
| CRI01 - 20 | 65.83226 | 7.669269 | 1.945197 | 0.009377336 | 14.35064 | 8.785207 | 0.0005667473 | 1.199214 | 0.2082732 | 0.3827628 | 0.06548644 | 0 | 33.86877 | 7.590402 | 98.12447 | 77.23345 | 11661.65 | 3741.391 | 179.2829 | 73.86058 | 9584.545 | 0.1588983 | 0.4279493 | 8.932492 | 361.1886 | 1850.438 | 0.04747958 | 0.1259792 | 0.05570938 | 0.3798367 | 0.6647141 | 0 | 1.620636 | 0.9375635 | 12.55993 | 98.12447 | 4.228848 | 20.68844 | 6.640811 | 77.23345 | 13.54118 | 49.31546 | 1291.445 | 0 | 0 | 207.644 | 1.2408 | 0.06457223 | 0.1272453 | 360.8448 | 0.3437522 | 62.2299 | 0
| CRI01 - 21 | 65.82342 | 7.742278 | 1.923552 | 0.009434406 | 14.32411 | 8.779539 | 0.0005652906 | 1.192238 | 0.204861 | 0.3830475 | 0.06607695 | 0 | 34.75505 | 7.704353 | 97.68133 | 76.727 | 11531.89 | 3690.746 | 177.1938 | 74.3101 | 9438.941 | 0.1361081 | 0.4159211 | 8.710921 | 352.1991 | 1802.958 | 0.04494734 | 0.09622529 | 0.05444325 | 0.3139983 | 0.5824162 | 0 | 1.487694 | 0.8983137 | 12.26872 | 97.68133 | 4.178203 | 20.60614 | 6.621819 | 76.727 | 13.4019 | 49.94852 | 1494.024 | 0 | 0 | 210.1763 | 1.354751 | 0 | 0.08039876 | 351.982 | 0.21714 | 61.02709 | 0
| CRI01 - 22 | 65.75374 | 7.670601 | 1.927734 | 0.009450742 | 14.4097 | 8.827491 | 0.0005617544 | 1.196253 | 0.204461 | 0.3829268 | 0.06557015 | 0 | 34.50183 | 7.590402 | 98.06116 | 77.80321 | 11556.96 | 3747.722 | 177.8902 | 74.43877 | 9559.222 | 0.1614306 | 0.4292154 | 8.799549 | 363.0238 | 1816.252 | 0.04051591 | 0.1196485 | 0.05317713 | 0.3773044 | 0.5824162 | 0 | 1.424387 | 0.933132 | 12.4713 | 98.06116 | 4.190864 | 20.44787 | 6.609158 | 77.80321 | 13.4842 | 50.26505 | 1424.387 | 0 | 0 | 213.3416 | 1.323098 | 0.0715359 | 0.0943261 | 362.744 | 0.279813 | 61.66015 | 0
| CRI01 - 23 | 65.82774 | 7.606395 | 1.927173 | 0.00929255 | 14.48944 | 8.7398 | 0.0005663084 | 1.19331 | 0.2062831 | 0.3792705 | 0.06498863 | 0 | 33.99538 | 7.913264 | 98.5043 | 77.54998 | 11553.6 | 3741.391 | 178.8398 | 73.19277 | 9616.198 | 0.1538338 | 0.4260501 | 8.875516 | 362.9979 | 1847.905 | 0.03988285 | 0.1418057 | 0.05254407 | 0.3450183 | 0.6185007 | 0 | 1.45604 | 0.9135071 | 12.59792 | 98.5043 | 4.260501 | 20.87202 | 6.685125 | 77.54998 | 13.58549 | 50.26505 | 1500.355 | 0 | 0 | 212.7085 | 1.272453 | 0 | 0.1050881 | 362.744 | 0.2538575 | 61.91337 | 0
| CRI01 - 24 | 65.76887 | 7.725206 | 1.919311 | 0.009293121 | 14.44717 | 8.720133 | 0.0005580618 | 1.211152 | 0.1983086 | 0.379428 | 0.06599194 | 0 | 33.61554 | 7.894272 | 97.49141 | 76.47378 | 11506.46 | 3722.399 | 180.4857 | 73.19727 | 9609.867 | 0.1576322 | 0.4469411 | 8.552655 | 350.3119 | 1749.148 | 0.03798367 | 0.1285114 | 0.04937876 | 0.3880664 | 0.601408 | 0.02722163 | 1.55733 | 0.9147733 | 12.45864 | 97.49141 | 4.133889 | 20.5365 | 6.571174 | 76.47378 | 13.59815 | 47.6695 | 955.9222 | 0 | 0 | 211.4424 | 1.329428 | 0 | 0.08926161 | 350.0828 | 0.2291681 | 60.58395 | 0
| CRI01 - 25 | 65.84839 | 7.681642 | 1.92212 | 0.009248702 | 14.3657 | 8.760555 | 0.000554065 | 1.211462 | 0.2003305 | 0.3818515 | 0.06557015 | 0 | 33.67885 | 7.710684 | 96.92165 | 77.48668 | 11523.3 | 3716.069 | 178.9664 | 72.8474 | 9666.843 | 0.1506685 | 0.4127558 | 8.761565 | 359.9395 | 1777.002 | 0.04051591 | 0.1329428 | 0.05507631 | 0.4393444 | 0.6267305 | 0.02975387 | 1.671281 | 0.9502247 | 12.43332 | 96.92165 | 4.127558 | 20.21997 | 6.653472 | 77.48668 | 13.57283 | 51.34125 | 0 | 0 | 0 | 215.2408 | 1.316767 | 0.08356406 | 0.2266359 | 358.3126 | 1.626967 | 61.1537 | 0
| CRI01 - 26 | 65.81467 | 7.709347 | 1.909056 | 0.009065638 | 14.42563 | 8.732205 | 0.0005535048 | 1.201499 | 0.1979731 | 0.3801052 | 0.06582257 | 0 | 34.62844 | 7.754998 | 96.28859 | 77.17015 | 11444.98 | 3697.077 | 179.726 | 71.4055 | 9552.892 | 0.1532008 | 0.4406105 | 8.508341 | 347.7702 | 1749.781 | 0.03608448 | 0.1209147 | 0.05824162 | 0.3671754 | 0.601408 | 0 | 1.544669 | 0.9141402 | 12.38901 | 96.28859 | 4.108566 | 20.63146 | 6.545852 | 77.17015 | 13.50952 | 56.40574 | 1607.975 | 0 | 0 | 212.0755 | 1.386404 | 0 | 0.1278783 | 346.2844 | 1.485794 | 61.09039 | 0.1012898
| CRI01 - 27 | 65.75745 | 7.734518 | 1.913178 | 0.009014819 | 14.44013 | 8.740668 | 0.0005578789 | 1.206221 | 0.1982602 | 0.3800967 | 0.06607695 | 0 | 34.2486 | 7.761329 | 96.66843 | 76.79031 | 11469.69 | 3716.069 | 177.9535 | 71.00522 | 9559.222 | 0.1601645 | 0.3912318 | 8.464027 | 346.544 | 1746.616 | 0.03861673 | 0.1196485 | 0.05760856 | 0.2880428 | 0.5191101 | 0 | 1.563661 | 0.932499 | 12.40167 | 96.66843 | 4.127558 | 20.55549 | 6.659803 | 76.79031 | 13.54118 | 49.6953 | 1683.942 | 0 | 0 | 210.8093 | 1.380073 | 0 | 0.1044551 | 345.6514 | 0.8926161 | 61.09039 | 0
| CRI01 - 28 | 65.8785 | 7.664186 | 1.922983 | 0.009235654 | 14.35728 | 8.754553 | 0.0005494145 | 1.208709 | 0.2040052 | 0.3818281 | 0.06540294 | 0 | 33.74216 | 7.628386 | 98.69422 | 78.56288 | 11528.47 | 3728.73 | 182.0684 | 72.74463 | 9666.843 | 0.1430718 | 0.445675 | 8.850194 | 370.3217 | 1813.72 | 0.05254407 | 0.1418057 | 0.06457223 | 0.4241509 | 0.6710448 | 0 | 1.487694 | 0.9527569 | 12.52195 | 98.69422 | 4.102236 | 20.58715 | 6.729439 | 78.56288 | 13.77541 | 49.94852 | 0 | 0 | 0 | 210.1763 | 1.335759 | 0 | 0.1335759 | 368.4416 | 1.880191 | 60.90048 | 0
| CRI01 - 29 | 65.64431 | 7.689392 | 1.932456 | 0.009489884 | 14.62324 | 8.689672 | 0.0005622799 | 1.207919 | 0.2029616 | 0.3757588 | 0.06582257 | 1.721926 | 34.94497 | 7.856288 | 98.82084 | 78.49957 | 11585.27 | 3760.383 | 179.9793 | 74.74707 | 9628.859 | 0.2323334 | 0.5267068 | 8.907169 | 391.9914 | 1798.527 | 0.06520529 | 0.1683942 | 0.06203999 | 0.3545142 | 0.6279966 | 0 | 1.532008 | 0.9489586 | 12.54727 | 98.82084 | 4.184534 | 20.77706 | 6.773754 | 78.49957 | 13.85138 | 253.2244 | 0 | 0 | 0 | 222.8375 | 1.209147 | 0.1538338 | 0.6267305 | 384.2681 | 7.723345 | 124.08 | 0.2152408
| CRI01 - 30 | 65.48639 | 7.745368 | 1.916919 | 0.009599233 | 14.70521 | 8.712779 | 0.0005595184 | 1.217513 | 0.2056624 | 0.3750708 | 0.06641918 | 1.96882 | 34.69175 | 7.710684 | 96.3519 | 77.42337 | 11492.12 | 3742.024 | 179.7893 | 75.60836 | 9635.19 | 0.1772571 | 0.5343036 | 9.084427 | 487.7103 | 1809.289 | 0.07723345 | 0.1715596 | 0.06203999 | 0.3671754 | 0.5570938 | 0 | 1.607975 | 0.9350312 | 12.68021 | 96.3519 | 4.133889 | 20.52384 | 6.647141 | 77.42337 | 13.47154 | 53.11383 | 955.9222 | 0 | 0 | 226.0028 | 1.126849 | 0.259555 | 0.6647141 | 473.5297 | 14.18057 | 61.21701 | 0.3481836
| Median/Average | 65.81905 | 7.737837 | 1.92681 | 0.00966604 | 14.28896 | 8.774854 | 0.0005666049 | 1.234028 | 0.200575 | 0.3842039 | 0.06611956 | 0.3388987 | 35.29316 | 7.853123 | 98.31439 | 77.92981968 | 11551.42 | 3728.73 | 179.9476 | 76.13457 | 9682.669 | 0.1519347 | 0.4418766 | 8.486184 | 350.0119 | 1758.327 | 0.04589693 | 0.1278783 | 0.05475978 | 0.3589456 | 0.5919121 | 0.0114162 | 1.544669 | 0.9375635 | 12.47447 | 98.31439 | 4.197195 | 20.6188 | 6.666133 | 77.92981968 | 13.60448 | 50.26505 | 1167.998 | 0 | 0 | 210.4928 | 1.24713 | 0.04243619 | 0.1468702 | 349.7662 | 1.12495 | 61.81842 | 0.2610322
| Eu* | [31 empty] | 29.00159
| Ce* | [27 empty] | 2.346709
CRI02 | CRI02_0 | 64.58221 | 8.700325 | 2.403864 | 0.01218488 | 14.36411 | 8.118259 | 0.579898 | 0.9399048 | 0.299242 | 0.3640728 | 0.07496065 | 1.86683 | 74.38819 | 8.557492 | 113.3636 | 68.97296 | 14411.4 | 4292.996 | 196.6584 | 95.97421 | 7453.069 | 0.1539066 | 0.5971006 | 9.711791 | 579.4298 | 2637.788 | 0.06484028 | 0.1382309 | 0.05557738 | 0.4118426 | 0.7481571 | 0.04631448 | 2.037837 | 1.21914 | 15.39778 | 113.3636 | 4.944962 | 21.75356 | 6.533905 | 68.97296 | 11.6285 | 62.56018 | 12540.54 | 0 | 0 | 220.8845 | 1.617444 | 0 | 0.3797788 | 574.2996 | 5.13022 | 53.79606 | 0.2607862
| CRI02_1 | 64.43407 | 8.848104 | 2.415706 | 0.01252984 | 14.38436 | 8.087588 | 0.5804489 | 0.9503865 | 0.286815 | 0.3628713 | 0.07629865 | 0.8405745 | 71.08651 | 8.565164 | 110.7964 | 66.08655 | 14482.4 | 4297.075 | 198.9843 | 98.69128 | 7536.185 | 0.1565208 | 0.6427496 | 9.00719 | 573.808 | 2528.245 | 0.1847815 | 0.2137668 | 0.07608648 | 0.4710116 | 0.7826038 | 0.04782579 | 1.913032 | 1.186949 | 14.84773 | 110.7964 | 4.789825 | 20.90567 | 6.34054 | 66.08655 | 11.01442 | 68.26045 | 4637.652 | 0 | 0 | 232.6072 | 1.768105 | 0 | 0.5463734 | 565.2139 | 8.594149 | 53.62286 | 2.355058
| CRI02_2 | 64.65813 | 8.793907 | 2.411713 | 0.01246223 | 14.32404 | 7.989043 | 0.5759206 | 0.9536475 | 0.2811364 | 0.3610104 | 0.07562373 | 0 | 72.66763 | 8.447883 | 108.3893 | 67.33819 | 14458.46 | 4263.552 | 198.1976 | 98.15878 | 7562.043 | 0.1757275 | 0.5754355 | 8.779172 | 504.4272 | 2478.19 | 0.03982676 | 0.1209927 | 0.05185401 | 0.3464136 | 0.7490024 | 0.05113382 | 1.966131 | 1.210647 | 14.66316 | 108.3893 | 4.717275 | 20.95766 | 6.409732 | 67.33819 | 11.26384 | 62.94501 | 0 | 0 | 0 | 226.8613 | 1.526813 | 0 | 0.08786374 | 504.1362 | 0.2909586 | 54.51873 | 0
| CRI02_3 | 64.51802 | 8.788869 | 2.399534 | 0.01232716 | 14.24176 | 8.200879 | 0.5755907 | 0.9721632 | 0.2908557 | 0.3684086 | 0.07573539 | 0.6334082 | 73.99359 | 8.601395 | 109.6948 | 66.86775 | 14385.45 | 4261.11 | 197.8681 | 97.0949 | 7708.865 | 0.1677092 | 0.5391167 | 9.177221 | 541.636 | 2563.864 | 0.1101266 | 0.2029785 | 0.05470343 | 0.3915614 | 0.6578808 | 0.0439067 | 1.893027 | 1.178283 | 15.01465 | 109.6948 | 4.700177 | 20.55697 | 6.298093 | 66.86775 | 10.9047 | 78.45624 | 0 | 0 | 0 | 219.5335 | 1.561927 | 0.280715 | 0.5060068 | 537.6772 | 3.958801 | 53.76772 | 0.5902213
| CRI02_4 | 64.37822 | 8.645528 | 2.341516 | 0.01260253 | 14.54691 | 8.223989 | 0.5595082 | 1.000953 | 0.2907707 | 0.3641409 | 0.0747422 | 0.9346165 | 69.10498 | 8.184975 | 107.9057 | 66.0604 | 14037.62 | 4142.051 | 191.1716 | 99.26383 | 7937.16 | 0.1663901 | 0.5699745 | 9.438211 | 559.4955 | 2563.115 | 0.05168713 | 0.1345281 | 0.05097908 | 0.3710144 | 0.6513994 | 0.05805951 | 2.010842 | 1.179599 | 14.614 | 107.9057 | 4.644761 | 20.39163 | 6.209536 | 66.0604 | 10.9605 | 61.31651 | 0 | 0 | 0 | 236.4863 | 1.557694 | 0.07505254 | 0.197544 | 558.6458 | 0.8496514 | 54.30689 | 0
| CRI02_5 | 64.62604 | 8.803583 | 2.386726 | 0.01222881 | 14.1172 | 8.19179 | 0.5785022 | 0.9728816 | 0.3110544 | 0.3701965 | 0.07573539 | 0 | 70.65673 | 8.35624 | 112.0414 | 70.00784 | 14308.66 | 4282.663 | 196.6853 | 96.3202 | 7714.562 | 0.1636641 | 0.610676 | 9.718906 | 609.2341 | 2741.914 | 0.09517029 | 0.2033184 | 0.07065673 | 0.4253824 | 0.7354068 | 0.05984193 | 2.047603 | 1.201885 | 15.37144 | 112.0414 | 4.960391 | 21.61519 | 6.488884 | 70.00784 | 11.543 | 82.04833 | 0 | 0 | 0 | 219.1801 | 1.615011 | 0.3078615 | 0.612839 | 599.8612 | 9.372832 | 54.57872 | 0.2696492
| CRI02_6 | 64.64565 | 8.60018 | 2.387934 | 0.01252748 | 14.35281 | 8.147415 | 0.5698931 | 0.9806032 | 0.3029887 | 0.3650856 | 0.07409443 | 1.690389 | 69.799 | 8.296995 | 110.2275 | 66.62952 | 14315.9 | 4218.93 | 193.9722 | 98.67273 | 7775.791 | 0.166926 | 0.580367 | 9.247839 | 620.3729 | 2670.815 | 0.2324285 | 0.2035511 | 0.09156276 | 0.4571095 | 0.8663246 | 0.0633896 | 2.000294 | 1.214967 | 15.17125 | 110.2275 | 4.81761 | 20.84814 | 6.395307 | 66.62952 | 11.04388 | 73.60237 | 2324.285 | 0 | 0 | 242.2892 | 1.725606 | 0.07818051 | 0.7606753 | 609.2445 | 11.1284 | 63.03744 | 2.394718
| CRI02_7 | 63.9718 | 8.714462 | 2.265017 | 0.01366344 | 14.62617 | 8.571903 | 0.4916656 | 1.053036 | 0.2922795 | 0.3725166 | 0.07573539 | 2.604962 | 63.66099 | 7.793476 | 93.77864 | 58.95065 | 13579 | 3639.81 | 170.7856 | 107.6201 | 8350.153 | 0.1584388 | 0.508146 | 8.03613 | 627.4033 | 2576.415 | 0.2412266 | 0.1798494 | 0.08992472 | 0.4424867 | 0.7136883 | 0.06565932 | 1.64862 | 1.055545 | 12.96058 | 93.77864 | 4.175076 | 18.14909 | 5.566768 | 58.95065 | 9.806077 | 61.02035 | 5495.4 | 0 | 0 | 234.0897 | 1.370281 | 0.109908 | 0.8849734 | 615.1993 | 12.20407 | 51.17145 | 2.497909
| CRI02_8 | 64.24729 | 8.836686 | 2.396907 | 0.01217372 | 14.282 | 8.405825 | 0.5718793 | 0.954636 | 0.2926023 | 0.37351 | 0.07641231 | 1.266472 | 70.19871 | 8.322528 | 108.41 | 66.94207 | 14369.7 | 4233.634 | 195.3985 | 95.88634 | 7569.882 | 0.1584899 | 0.5449446 | 9.364653 | 572.5175 | 2579.26 | 0.6079064 | 0.5355366 | 0.1375026 | 0.6006694 | 0.7960679 | 0.04559298 | 2.062539 | 1.14489 | 14.90094 | 108.41 | 4.682326 | 20.74842 | 6.245514 | 66.94207 | 11.09429 | 75.55408 | 6658.022 | 0 | 0 | 232.3071 | 1.548714 | 0.07164611 | 1.780297 | 564.4845 | 8.033048 | 52.75759 | 8.394897
| CRI02_9 | 64.48515 | 8.68725 | 2.260316 | 0.01443369 | 13.88488 | 9.074282 | 0.457455 | 0.9070896 | 0.2291386 | 0.3983202 | 0.07496065 | 3.251371 | 56.91678 | 7.313806 | 82.45818 | 54.42667 | 13550.82 | 3386.548 | 151.2563 | 113.6869 | 7192.858 | 0.1735962 | 0.4368363 | 6.00472 | 522.3537 | 2019.834 | 0.645294 | 0.3180225 | 0.1529638 | 0.7328035 | 0.6616575 | 0.07399181 | 1.629243 | 0.9063997 | 11.3549 | 82.45818 | 3.628445 | 15.71614 | 4.880614 | 54.42667 | 8.829215 | 57.55709 | 18924.83 | 0 | 0 | 243.3192 | 1.472722 | 0.1138336 | 1.494065 | 507.2708 | 15.08295 | 40.83779 | 7.847401
| CRI02_10 | 63.93582 | 8.894265 | 2.348175 | 0.01244725 | 14.51563 | 8.426017 | 0.5451034 | 1.02424 | 0.29831 | 0.3702803 | 0.0772175 | 1.558805 | 66.64984 | 7.917856 | 118.5129 | 75.39081 | 14077.54 | 4035.411 | 184.3615 | 98.04073 | 8121.811 | 0.1551521 | 0.5659774 | 9.753458 | 571.5133 | 2629.573 | 0.1413122 | 0.2126968 | 0.0750266 | 0.4261219 | 0.7211294 | 0.05754467 | 2.177957 | 1.236846 | 15.77744 | 118.5129 | 4.953212 | 22.77749 | 7.007339 | 75.39081 | 12.16451 | 62.93493 | 3642.068 | 0 | 0 | 222.8946 | 1.573373 | 0.08376756 | 0.7648343 | 567.4342 | 4.079116 | 50.69759 | 0.5972991
| CRI02_11 | 63.92212 | 8.679961 | 2.404162 | 0.01225563 | 14.35793 | 8.774195 | 0.5559752 | 0.9825283 | 0.31088 | 0.3823466 | 0.07551241 | 0.7392973 | 84.73484 | 7.968772 | 112.1741 | 68.24283 | 14413.19 | 4115.896 | 190.0136 | 96.53149 | 7791.056 | 0.1748722 | 0.5885944 | 9.681951 | 567.4747 | 2740.376 | 0.1300879 | 0.2068611 | 0.07748404 | 0.4904953 | 0.7037542 | 0.04691694 | 2.203675 | 1.226949 | 15.46837 | 112.1741 | 4.897845 | 21.29745 | 6.419091 | 68.24283 | 11.14633 | 65.82589 | 0 | 0 | 0 | 229.6087 | 1.435943 | 0.06468851 | 0.8174922 | 565.8468 | 1.627876 | 52.60385 | 0.4123004
| CRI02_12 | 63.99377 | 8.816036 | 2.37205 | 0.01262192 | 14.62946 | 8.31763 | 0.5598147 | 0.990647 | 0.3079724 | 0.3654533 | 0.07652631 | 0.4693045 | 72.70609 | 8.115357 | 111.3335 | 68.80726 | 14220.68 | 4144.319 | 191.9816 | 99.41656 | 7855.435 | 0.1826677 | 0.5732735 | 9.256128 | 574.5731 | 2714.746 | 0.05342851 | 0.1407913 | 0.05559453 | 0.4028798 | 0.8014276 | 0.0418764 | 1.985519 | 1.183369 | 15.21991 | 111.3335 | 4.815786 | 21.32808 | 6.418641 | 68.80726 | 11.21277 | 62.16479 | 0 | 0 | 0 | 236.8183 | 1.667836 | 0.0837528 | 0.1480114 | 573.9955 | 0.5776055 | 55.30573 | 0
| CRI02_13 | 64.00073 | 8.718402 | 2.33983 | 0.01315293 | 14.13676 | 8.948638 | 0.5468636 | 0.9922821 | 0.3033467 | 0.3906955 | 0.07573539 | 3.355851 | 66.90282 | 7.882681 | 103.3174 | 64.76079 | 14027.51 | 4048.442 | 189.7127 | 103.599 | 7868.401 | 0.1856428 | 0.6640302 | 9.046519 | 671.0989 | 2673.971 | 0.589773 | 0.4019882 | 0.1499423 | 0.7996922 | 0.8139725 | 0.05997692 | 2.213434 | 1.1517 | 14.80859 | 103.3174 | 4.54825 | 20.18509 | 6.040533 | 64.76079 | 10.5031 | 91.2506 | 0 | 0 | 0 | 287.0324 | 1.549404 | 0.1220959 | 1.542264 | 656.8901 | 14.20882 | 50.26637 | 7.075848
| CRI02_14 | 64.40033 | 8.772837 | 2.353241 | 0.01214961 | 14.36367 | 8.231396 | 0.5735702 | 0.9839807 | 0.308827 | 0.3672903 | 0.07573539 | 0 | 72.34983 | 8.190547 | 113.3744 | 70.12258 | 14107.92 | 4246.152 | 194.274 | 95.69643 | 7802.573 | 0.1544708 | 0.6106987 | 9.893318 | 568.1294 | 2722.279 | 0.04382661 | 0.1235767 | 0.04670049 | 0.4533539 | 0.7256537 | 0.05244824 | 2.069191 | 1.228582 | 15.41834 | 113.3744 | 4.892774 | 21.94923 | 6.566807 | 70.12258 | 11.43803 | 60.56694 | 0 | 0 | 0 | 228.4731 | 1.551893 | 0.05675905 | 0.1135181 | 567.5905 | 0.5388518 | 55.10657 | 0
| CRI02_15 | 64.73759 | 8.666493 | 2.341278 | 0.01195728 | 14.25347 | 8.154079 | 0.5637412 | 0.9541514 | 0.3172417 | 0.366887 | 0.07452502 | 0.8659069 | 71.68574 | 8.368068 | 115.8328 | 70.19524 | 14036.2 | 4173.387 | 193.9064 | 94.18153 | 7566.039 | 0.1547276 | 0.6103934 | 10.39088 | 592.6423 | 2796.453 | 0.05323198 | 0.1192396 | 0.05273515 | 0.3768824 | 0.8517117 | 0.06245886 | 2.037011 | 1.247048 | 16.03347 | 115.8328 | 4.925733 | 22.25097 | 6.622059 | 70.19524 | 11.58328 | 60.40056 | 0 | 0 | 0 | 231.3817 | 1.490495 | 0.1128518 | 0.2966796 | 590.5201 | 2.122182 | 54.22565 | 0
| CRI02_16 | 64.39748 | 8.84308 | 2.373291 | 0.01197106 | 14.34824 | 8.14832 | 0.579141 | 0.976333 | 0.3221447 | 0.3651853 | 0.07629865 | 7.966439 | 70.10466 | 8.176463 | 117.3239 | 71.26342 | 14228.12 | 4287.393 | 199.161 | 94.29008 | 7741.93 | 0.1636741 | 0.6358667 | 10.30568 | 590.6753 | 2839.673 | 0.101391 | 0.1180481 | 0.06083463 | 0.4200486 | 0.7531906 | 0.0398322 | 2.245087 | 1.282597 | 15.96909 | 117.3239 | 5.084037 | 22.45812 | 6.699051 | 71.26342 | 11.73239 | 311.4153 | 3186.576 | 0 | 0 | 220.8876 | 1.506381 | 4.490175 | 0.5069552 | 587.3438 | 3.33142 | 54.02694 | 0.6517996
| CRI02_17 | 64.47146 | 8.590408 | 2.341832 | 0.01237034 | 14.42701 | 8.294018 | 0.5635437 | 0.9856996 | 0.3136584 | 0.3680293 | 0.07420161 | 0 | 68.87546 | 8.048368 | 111.9314 | 69.50863 | 14039.52 | 4171.925 | 191.5005 | 97.43501 | 7816.203 | 0.1618116 | 0.6465428 | 9.70166 | 596.4164 | 2764.868 | 0.04502583 | 0.1392987 | 0.05909641 | 0.4017149 | 0.7668462 | 0.04995053 | 2.019127 | 1.217808 | 15.44949 | 111.9314 | 4.826207 | 21.48577 | 6.556887 | 69.50863 | 11.34088 | 60.1517 | 0 | 0 | 0 | 233.5715 | 1.505551 | 0.07527757 | 0.2645268 | 595.1852 | 1.231175 | 53.74959 | 0
| CRI02_18 | 64.76086 | 8.669608 | 2.376441 | 0.01189848 | 14.21292 | 8.098584 | 0.5792892 | 0.9724023 | 0.318 | 0.365963 | 0.07452502 | 0.8165171 | 70.07847 | 8.427876 | 116.1584 | 72.42151 | 14247 | 4288.49 | 198.8042 | 93.71839 | 7710.761 | 0.1633034 | 0.5992525 | 10.39462 | 585.4995 | 2803.139 | 0.09372196 | 0.144133 | 0.06603138 | 0.3798579 | 0.7029147 | 0.05538116 | 2.066143 | 1.249626 | 15.79783 | 116.1584 | 5.034005 | 22.31577 | 6.67414 | 72.42151 | 11.77915 | 59.49924 | 0 | 0 | 0 | 220.8146 | 1.498131 | 0.141293 | 0.1604634 | 581.5022 | 3.997384 | 54.60014 | 0.3408071
| CRI02_19 | 64.25405 | 8.711163 | 2.391399 | 0.01210043 | 14.17091 | 8.579947 | 0.5714653 | 0.9536713 | 0.3552968 | 0.3801583 | 0.07540141 | 2.939283 | 73.76743 | 8.418334 | 123.35 | 71.27047 | 14336.68 | 4230.569 | 194.6205 | 95.30903 | 7562.232 | 0.291788 | 0.8846384 | 10.24468 | 1192.122 | 3131.905 | 1.954766 | 0.670613 | 0.3367333 | 1.526715 | 1.020188 | 0.0906041 | 2.518366 | 1.344793 | 16.44429 | 123.35 | 5.143745 | 22.65816 | 6.713264 | 71.27047 | 11.53597 | 102.0188 | 11557.37 | 0 | 0 | 363.8432 | 1.747874 | 0.1184274 | 4.423192 | 1084.396 | 107.7261 | 130.5555 | 26.39647
| Median/Average | 64.4172 | 8.716432 | 2.374866 | 0.01234875 | 14.35053 | 8.227692 | 0.5706792 | 0.9746073 | 0.3031677 | 0.3676598 | 0.07567956 | 0.9002617 | 70.42772 | 8.243771 | 111.6324 | 68.52504 | 14237.56 | 4224.75 | 194.1231 | 97.26495 | 7728.246 | 0.1636691 | 0.5928475 | 9.560081 | 577.0015 | 2672.393 | 0.1057588 | 0.191414 | 0.06834406 | 0.4257522 | 0.7485797 | 0.0539147 | 2.037424 | 1.212807 | 15.29567 | 111.6324 | 4.821908 | 21.31277 | 6.418866 | 68.52504 | 11.23831 | 62.93997 | 3448.337 | 0 | 0 | 231.8444 | 1.550648 | 0.08376018 | 0.5266643 | 574.1475 | 4.03825 | 53.9115 | 0.5012608
| Eu* | [31 empty] | 7.986511
| Ce* | [27 empty] | 2.206293
CRI03 | CRI03_0 | 66.88762 | 6.336589 | 1.4705 | 0.01532058 | 13.96671 | 9.378063 | 0.5159279 | 1.286626 | 0.1426449 | 0.4048213 | 0.05391276 | 0 | 38.40182 | 6.175428 | 85.41811 | 59.88609 | 8815.793 | 3819.425 | 205.5535 | 120.6726 | 10202.43 | 0.0928909 | 0.2989115 | 5.142731 | 238.9118 | 1257.4 | 0.03113661 | 0.1499747 | 0.04255337 | 0.3580711 | 0.5552696 | 0 | 1.328496 | 0.7810101 | 10.72137 | 85.41811 | 3.445785 | 16.63733 | 5.32955 | 59.88609 | 9.590077 | 46.18598 | 0 | 0 | 0 | 186.3007 | 0 | 0 | 0 | 238.714 | 0.1977175 | 57.18758 | 0
| CRI03_1 | 66.40284 | 6.297653 | 1.507887 | 0.015885 | 14.1662 | 9.65506 | 0.5169378 | 1.291729 | 0.1458055 | 0.4084227 | 0.05396943 | 0 | 35.07133 | 5.879605 | 84.42907 | 58.2803 | 9039.933 | 3826.901 | 196.9668 | 125.1182 | 10242.89 | 0.1428641 | 3.661859 | 5.286487 | 303.9343 | 1285.261 | 0.2578774 | 1.165606 | 0.1046982 | 0.5879605 | 0.7736323 | 0 | 1.237812 | 0.7865261 | 10.181 | 84.42907 | 3.300831 | 16.1947 | 5.173021 | 58.2803 | 9.262957 | 44.35492 | 0 | 0 | 0 | 219.7116 | 1.959868 | 0 | 0.3094529 | 289.8542 | 14.08011 | 61.0138 | 0.9954069
| CRI03_2 | 67.27717 | 6.089626 | 1.367467 | 0.01150447 | 14.03189 | 9.359805 | 0.4136325 | 1.288053 | 0.1608476 | 0.4032308 | 0.05163554 | 0 | 36.40643 | 5.266464 | 94.15799 | 65.73106 | 8198.104 | 3062.13 | 139.0426 | 90.61493 | 10213.75 | 0.1191936 | 0.4578233 | 6.15917 | 262.9591 | 1417.856 | 0.0768026 | 0.9974364 | 0.05635516 | 0.4538335 | 0.5236541 | 0 | 1.261757 | 0.8792402 | 11.90939 | 94.15799 | 3.899976 | 19.15078 | 5.939734 | 65.73106 | 10.77231 | 40.39617 | 0 | 0 | 0 | 183.0296 | 0 | 0 | 0.1496155 | 262.3258 | 0.6333721 | 57.95105 | 0
| CRI03_3 | 67.45395 | 6.171068 | 1.383229 | 0.01127539 | 13.88796 | 9.229064 | 0.4184817 | 1.280423 | 0.1645468 | 0.4023273 | 0.05216011 | 0 | 40.93643 | 5.508729 | 96.98396 | 67.72199 | 8292.594 | 3098.029 | 143.0753 | 88.8106 | 10153.25 | 0.08642135 | 0.2612856 | 6.170788 | 264.4984 | 1450.464 | 0.03133406 | 0.09501295 | 0.03891488 | 0.3082867 | 0.4750647 | 0.04447414 | 1.283686 | 0.8884721 | 12.07372 | 96.98396 | 3.88138 | 19.71519 | 6.13541 | 67.72199 | 10.99219 | 32.85022 | 0 | 0 | 0 | 180.4235 | 0 | 0 | 0 | 264.3179 | 0.1804235 | 57.26046 | 0
| CRI03_4 | 67.10696 | 6.145911 | 1.374234 | 0.01146955 | 14.21339 | 9.287018 | 0.4154159 | 1.281551 | 0.1640473 | 0.3982698 | 0.05221316 | 0 | 38.90723 | 5.385607 | 95.02827 | 67.04325 | 8238.669 | 3075.332 | 144.7571 | 90.33991 | 10162.19 | 0.08808235 | 0.2516639 | 6.0198 | 266.4456 | 1446.061 | 0.03774958 | 0.08908901 | 0.04932612 | 0.3422629 | 0.5838602 | 0 | 1.333818 | 0.869247 | 12.12013 | 95.02827 | 3.956156 | 19.20699 | 6.060066 | 67.04325 | 10.91215 | 47.31281 | 760.0249 | 0 | 0 | 180.6947 | 0 | 0 | 0 | 266.2604 | 0.1852246 | 58.13435 | 0
| CRI03_5 | 67.22803 | 6.072299 | 1.346169 | 0.01090652 | 14.13912 | 9.380391 | 0.4123884 | 1.256794 | 0.1539022 | 0.4019284 | 0.05153189 | 0 | 33.81635 | 5.520021 | 95.48145 | 66.09106 | 8070.419 | 3052.92 | 139.194 | 85.90521 | 9965.876 | 0.1223356 | 1.740547 | 6.345538 | 261.6291 | 1356.632 | 0.09001116 | 1.044328 | 0.05569751 | 0.3282175 | 0.4774072 | 0.04972992 | 1.442168 | 0.8613222 | 12.39767 | 95.48145 | 3.948556 | 19.4991 | 5.922834 | 66.09106 | 10.74664 | 39.28664 | 0 | 0 | 0 | 183.5034 | 0 | 0 | 0.1939467 | 258.0983 | 3.530824 | 57.3386 | 0.2387036
| CRI03_6 | 67.17367 | 6.12573 | 1.332092 | 0.01131222 | 14.17317 | 9.351787 | 0.4106635 | 1.262792 | 0.1587849 | 0.4006167 | 0.05200163 | 0 | 39.63232 | 5.568592 | 95.51891 | 67.27461 | 7986.022 | 3040.15 | 139.1145 | 89.10068 | 10013.43 | 0.05618759 | 0.7023449 | 6.085317 | 267.7439 | 1399.673 | 0.07725794 | 0.6070267 | 0.06973282 | 0.4966582 | 0.6220769 | 0 | 1.319405 | 0.8979981 | 12.15558 | 95.51891 | 3.892998 | 19.06365 | 6.120434 | 67.27461 | 10.9014 | 32.1072 | 852.8474 | 0 | 0 | 192.6432 | 0 | 0 | 0.240804 | 265.386 | 2.357872 | 55.88659 | 0
| CRI03_7 | 66.7481 | 6.041736 | 1.384755 | 0.01137928 | 14.34804 | 9.638541 | 0.4137215 | 1.253589 | 0.160144 | 0.4049321 | 0.05163554 | 0 | 46.01605 | 5.591197 | 95.44619 | 67.34176 | 8301.745 | 3062.789 | 140.5716 | 89.6289 | 9940.456 | 0.07372463 | 0.2780755 | 6.105785 | 268.8411 | 1411.654 | 0.04156288 | 0.1207303 | 0.04304727 | 0.2473981 | 0.5393279 | 0 | 1.321106 | 0.8906332 | 12.28579 | 95.44619 | 3.968266 | 19.69289 | 6.090941 | 67.34176 | 10.73213 | 45.02645 | 0 | 0 | 0 | 194.9497 | 0 | 0 | 0 | 268.6743 | 0.1667463 | 55.51613 | 0
| CRI03_8 | 66.7865 | 6.189615 | 1.40006 | 0.01156534 | 14.14491 | 9.617768 | 0.4128921 | 1.270847 | 0.1658464 | 0.4078513 | 0.05280384 | 0 | 39.53874 | 5.626667 | 96.71784 | 68.28036 | 8393.499 | 3056.649 | 145.533 | 91.09437 | 10077.31 | 0 | 0.2752505 | 6.341406 | 277.9741 | 1461.92 | 0.03903183 | 0.1003676 | 0.03396276 | 0.3446967 | 0.5575976 | 0.0511976 | 1.439616 | 0.8693454 | 12.25701 | 96.71784 | 4.004565 | 19.25739 | 6.067676 | 68.28036 | 10.95426 | 40.04565 | 0 | 0 | 0 | 188.5694 | 1.419339 | 0 | 0.09175016 | 277.785 | 0.1890763 | 57.53394 | 0
| CRI03_9 | 66.26601 | 6.298673 | 1.51243 | 0.01561977 | 14.30122 | 9.64846 | 0.5107504 | 1.302997 | 0.1438395 | 0.4059678 | 0.05408313 | 0 | 40.13223 | 5.916666 | 82.94681 | 59.47616 | 9067.171 | 3781.095 | 198.0819 | 123.0291 | 10332.24 | 0.1088419 | 0.5209968 | 5.111958 | 255.9384 | 1267.931 | 0 | 0.1351497 | 0.04539378 | 0.2888695 | 0.5209968 | 0.0376562 | 1.253487 | 0.7995495 | 10.5231 | 82.94681 | 3.394216 | 16.93497 | 5.184176 | 59.47616 | 9.439842 | 31.98198 | 0 | 0 | 0 | 194.4711 | 0 | 0 | 0.1547515 | 254.8242 | 1.114211 | 57.25806 | 0
| CRI03_10 | 66.36699 | 6.170837 | 1.283777 | 0.02020275 | 11.61187 | 12.99538 | 0.4068609 | 0.9884829 | 0.1555969 | 0.5313221 | 0.05296726 | 0 | 77.82683 | 7.277314 | 91.11804 | 56.70241 | 7696.369 | 3011.999 | 154.9967 | 159.127 | 7838.274 | 0.07883757 | 0.4194563 | 5.720777 | 285.6346 | 1371.572 | 0.4952617 | 2.011369 | 0.4144026 | 2.102335 | 1.935563 | 0.2981677 | 3.391026 | 1.339228 | 14.75678 | 91.11804 | 4.159187 | 18.69865 | 5.245731 | 56.70241 | 9.051159 | 256.7275 | 0 | 0 | 0 | 191.0295 | 0 | 2.673402 | 0.8439663 | 279.9744 | 5.660133 | 45.78643 | 0.3689194
| CRI03_11 | 66.50004 | 6.363435 | 1.54188 | 0.01568531 | 14.17338 | 9.442535 | 0.5272652 | 1.290106 | 0.1456732 | 0.4029342 | 0.05442712 | 0 | 37.52224 | 6.149478 | 86.09269 | 60.50461 | 9243.722 | 3903.355 | 203.6102 | 123.5453 | 10230.02 | 0.07348105 | 0.311643 | 5.122828 | 249.7621 | 1284.094 | 0.04898736 | 0.1104821 | 0.03700109 | 0.3074739 | 0.5524107 | 0 | 1.203838 | 0.7957841 | 11.18892 | 86.09269 | 3.455173 | 17.05177 | 5.383399 | 60.50461 | 9.807896 | 38.04338 | 0 | 0 | 0 | 189.6958 | 0 | 0 | 0 | 249.6271 | 0.1349758 | 57.42987 | 0
| CRI03_12 | 66.967 | 6.133093 | 1.30439 | 0.01021931 | 14.34529 | 9.506096 | 0.3616283 | 1.24214 | 0.1301436 | 0.4016484 | 0.05221316 | 0 | 35.15946 | 5.16844 | 77.60194 | 60.02221 | 7819.948 | 2677.141 | 126.2727 | 80.4924 | 9849.671 | 0 | 0.2551572 | 5.489898 | 207.607 | 1147.203 | 0.03465718 | 0.1190399 | 0.03967996 | 0.2159795 | 0.4972552 | 0 | 1.054784 | 0.7182575 | 9.940081 | 77.60194 | 3.259784 | 17.00713 | 5.283964 | 60.02221 | 9.995331 | 25.1139 | 0 | 0 | 0 | 178.8109 | 0 | 0 | 0 | 207.4408 | 0.166254 | 55.85331 | 0
| CRI03_13 | 67.22554 | 6.046481 | 1.290922 | 0.01031123 | 14.30197 | 9.442375 | 0.3511702 | 1.20399 | 0.1272384 | 0.4007592 | 0.05132584 | 0 | 41.59552 | 4.585411 | 77.39738 | 60.06591 | 7739.205 | 2599.72 | 122.6573 | 81.21644 | 9547.162 | 0 | 0.4357626 | 5.546069 | 226.547 | 1121.593 | 0.04407144 | 0.1094358 | 0.05347995 | 0.3070146 | 0.4308107 | 0 | 1.173588 | 0.6917731 | 9.824466 | 77.39738 | 3.248412 | 16.62335 | 5.288573 | 60.06591 | 9.878936 | 38.62441 | 0 | 0 | 0 | 196.5884 | 0 | 0 | 0 | 225.3091 | 1.237962 | 57.39191 | 0
| CRI03_14 | 67.29177 | 5.93364 | 1.29113 | 0.01056201 | 14.0038 | 9.735233 | 0.348555 | 1.253221 | 0.1320855 | 0.413215 | 0.05036915 | 0 | 39.36142 | 4.81084 | 77.94533 | 58.79916 | 7740.453 | 2580.36 | 118.8618 | 83.19169 | 9937.544 | 0.1025341 | 1.268312 | 5.753571 | 279.0773 | 1164.321 | 0.2094416 | 1.185702 | 0.1273172 | 0.6754614 | 0.4422086 | 0.05491161 | 1.166264 | 0.7512686 | 9.97156 | 77.94533 | 3.323853 | 16.91083 | 5.170439 | 58.79916 | 9.441882 | 43.73491 | 816.385 | 0 | 0 | 210.8995 | 0 | 0.1943774 | 1.248875 | 269.2127 | 9.864653 | 54.47426 | 0.4324897
| CRI03_15 | 67.2518 | 6.048843 | 1.3195 | 0.01015539 | 14.14823 | 9.485258 | 0.3654266 | 1.235072 | 0.1357177 | 0.4044485 | 0.05132584 | 0 | 37.15336 | 4.914151 | 80.49895 | 60.33706 | 7910.537 | 2705.26 | 129.2937 | 79.98892 | 9793.626 | 0.07777437 | 1.079924 | 5.706757 | 242.7848 | 1196.338 | 0.05548236 | 0.1258261 | 0.04507941 | 0.2130126 | 0.4260252 | 0 | 1.129462 | 0.7113631 | 10.13544 | 80.49895 | 3.413156 | 17.07569 | 5.44916 | 60.33706 | 10.07599 | 36.65798 | 0 | 0 | 0 | 188.7391 | 0 | 0 | 0.3566723 | 238.2769 | 4.507941 | 56.52265 | 0.2328277
| CRI03_16 | 67.46906 | 6.119975 | 1.302436 | 0.00993021 | 13.99866 | 9.366796 | 0.3628859 | 1.239483 | 0.130775 | 0.4039814 | 0.05173961 | 0 | 38.79316 | 4.881724 | 78.68898 | 61.59793 | 7808.231 | 2686.452 | 127.6065 | 78.2153 | 9828.604 | 0.1112672 | 0.2551127 | 5.563361 | 213.7127 | 1152.768 | 0.02506018 | 0.09923833 | 0.04611074 | 0.3007222 | 0.3658787 | 0 | 1.13272 | 0.7327598 | 9.908797 | 78.68898 | 3.29792 | 16.94068 | 5.337819 | 61.59793 | 10.1594 | 24.05778 | 0 | 0 | 0 | 183.4405 | 0 | 0 | 0 | 213.5128 | 0.1999803 | 53.17771 | 0
| CRI03_17 | 67.42195 | 6.045037 | 1.315369 | 0.01000312 | 14.1457 | 9.338276 | 0.362388 | 1.2293 | 0.1319818 | 0.4007354 | 0.05117237 | 0 | 44.06092 | 5.485337 | 80.3988 | 60.44762 | 7885.771 | 2682.765 | 127.3806 | 78.78958 | 9747.859 | 0.1034689 | 0.260405 | 5.713067 | 217.4906 | 1163.406 | 0.03564479 | 0.0797057 | 0.04752638 | 0.3267439 | 0.4109052 | 0 | 1.183209 | 0.6762608 | 10.00034 | 80.3988 | 3.341699 | 16.99068 | 5.346718 | 60.44762 | 10.10926 | 25.74346 | 0 | 0 | 0 | 178.719 | 0 | 0 | 0.1138653 | 217.3342 | 0.156441 | 54.3583 | 0
| CRI03_18 | 67.07366 | 6.001202 | 1.315662 | 0.01075124 | 14.20751 | 9.628316 | 0.3591626 | 1.27059 | 0.1331434 | 0.4070496 | 0.05107057 | 0 | 41.28403 | 5.057294 | 75.58909 | 60.50076 | 7887.523 | 2658.888 | 126.4078 | 84.68211 | 10075.27 | 0.09239759 | 1.302413 | 5.553685 | 245.64 | 1173.646 | 0.07372148 | 1.199203 | 0.0545539 | 0.4128403 | 0.5897719 | 0 | 1.081248 | 0.7308256 | 9.726321 | 75.58909 | 3.366614 | 16.49887 | 5.283373 | 60.50076 | 9.765639 | 29.98007 | 0 | 0 | 0 | 199.048 | 0 | 0 | 0.1621873 | 240.8235 | 4.81647 | 56.07747 | 0
| CRI03_19 | 67.2945 | 6.130199 | 1.338921 | 0.01010178 | 14.11247 | 9.406278 | 0.3580669 | 1.218128 | 0.1313352 | 0.4030449 | 0.05194901 | 0 | 44.17961 | 4.819594 | 78.06738 | 60.94778 | 8026.967 | 2650.776 | 125.46 | 79.56665 | 9659.269 | 0.05773471 | 0.2741144 | 5.622859 | 223.1562 | 1157.707 | 0 | 0.1019143 | 0.04468165 | 0.3564491 | 0.4417961 | 0 | 1.049266 | 0.7374982 | 9.639187 | 78.06738 | 3.243185 | 16.96899 | 5.291512 | 60.94778 | 9.980575 | 34.64083 | 657.6737 | 0 | 0 | 197.8042 | 0 | 0 | 0 | 222.9062 | 0.2500164 | 54.37104 | 0
| Median/Average | 67.14032 | 6.127964 | 1.342545 | 0.0112938 | 14.14696 | 9.442455 | 0.411526 | 1.259793 | 0.1447563 | 0.4036061 | 0.05197532 | 0 | 39.45008 | 5.497033 | 84.92359 | 60.50268 | 8048.693 | 3046.535 | 139.1543 | 88.95564 | 9989.654 | 0.08725185 | 0.3655497 | 5.709912 | 258.7837 | 1276.013 | 0.04281716 | 0.1232782 | 0.04681856 | 0.3352402 | 0.5223254 | 0.02680686 | 1.245649 | 0.7911551 | 10.62224 | 84.92359 | 3.42947 | 17.02945 | 5.342269 | 60.50268 | 10.03566 | 38.3339 | 154.3466 | 0 | 0 | 189.2174 | 0.1689604 | 0.143389 | 0.1028077 | 256.4612 | 0.4416943 | 56.85512 | 0.1134174
| Eu* | [31 empty] | 10.27923
| Ce* | [27 empty] | 2.273002
CRI04 | CRI04_0 | 53.13008 | 22.96358 | 1.860477 | 0.008062856 | 12.69478 | 8.088798 | 0.266994 | 0.8248709 | 0.1623585 | 0.3922598 | 0.2063403 | 0.529754 | 23.40378 | 2.722557 | 49.17253 | 18.90087 | 11153.74 | 1935.494 | 144.9256 | 63.50709 | 6487.595 | 0.1078428 | 0.6092171 | 11.12483 | 247.5711 | 1284.654 | 0.03916396 | 0.06148931 | 0.02894727 | 0.2156856 | 0.2989326 | 0.03235284 | 0.7321957 | 0.4881305 | 5.67026 | 49.17253 | 1.532503 | 5.931353 | 1.876843 | 18.90087 | 2.372541 | 53.75111 | 0 | 0 | 0 | 210.9556 | 1.379252 | 0 | 0.1021668 | 247.2816 | 0.2894727 | 38.02877 | 0
| CRI04_1 | 53.0438 | 23.10193 | 1.83258 | 0.007671872 | 12.8248 | 7.963881 | 0.2614466 | 0.8181491 | 0.1457366 | 0.3861375 | 0.2075929 | 0 | 22.03828 | 2.577133 | 49.53401 | 18.87371 | 10986.5 | 1923.375 | 146.1007 | 60.4275 | 6584.953 | 0.1193819 | 0.6423882 | 11.3697 | 256.5422 | 1316.991 | 0.03657255 | 0.06196488 | 0.03164567 | 0.1819153 | 0.3031921 | 0 | 0.7200812 | 0.4661578 | 5.798549 | 49.53401 | 1.478061 | 6.069527 | 1.849472 | 18.87371 | 2.342159 | 54.29033 | 0 | 0 | 0 | 216.0244 | 1.398474 | 0 | 0.08148287 | 256.1973 | 0.344881 | 38.29695 | 0.1061172
| CRI04_2 | 52.82866 | 23.13822 | 1.825667 | 0.007934119 | 12.92052 | 8.039362 | 0.2598095 | 0.8304269 | 0.1494051 | 0.3866111 | 0.2085212 | 0.509959 | 22.5839 | 2.43398 | 49.68831 | 18.90397 | 10945.06 | 1924.021 | 143.7038 | 62.49309 | 6442.668 | 0.1419666 | 0.6239058 | 11.73092 | 259.4271 | 1316.927 | 0.03530485 | 0.06575295 | 0.03156889 | 0.1942701 | 0.3567845 | 0.04240318 | 0.7359847 | 0.4894112 | 5.716023 | 49.68831 | 1.518669 | 5.940181 | 1.839962 | 18.90397 | 2.342449 | 53.74183 | 0 | 0 | 0 | 213.6971 | 1.427138 | 0 | 0.08405917 | 259.089 | 0.3381047 | 38.4057 | 0
| CRI04_3 | 53.25367 | 22.80891 | 1.824905 | 0.007747684 | 12.86641 | 8.016581 | 0.2598968 | 0.8124834 | 0.1493978 | 0.3869335 | 0.204857 | 0 | 21.79528 | 2.583355 | 48.23268 | 18.36088 | 10940.49 | 1888.925 | 142.9431 | 61.02463 | 6457.443 | 0.1415278 | 0.6227224 | 10.92595 | 244.8828 | 1256.767 | 0.03755205 | 0.05566761 | 0.03245705 | 0.1698334 | 0.3245705 | 0.04396798 | 0.6189483 | 0.4566631 | 5.602615 | 48.23268 | 1.507743 | 5.932846 | 1.768154 | 18.36088 | 2.317282 | 53.27107 | 0 | 0 | 0 | 210.5934 | 1.498308 | 0 | 0.05472409 | 244.5601 | 0.3226834 | 37.81623 | 0
| CRI04_4 | 53.17548 | 23.0416 | 1.805462 | 0.007790786 | 12.89813 | 7.859472 | 0.255156 | 0.8143466 | 0.142573 | 0.3816677 | 0.2067562 | 0 | 22.92479 | 2.615681 | 47.879 | 18.33984 | 10823.92 | 1903.51 | 142.0586 | 61.36413 | 6424.58 | 0.1803918 | 0.6088224 | 10.86109 | 248.548 | 1253.911 | 0.03194439 | 0.06031852 | 0.03363556 | 0.1879082 | 0.3213229 | 0.03964862 | 0.668953 | 0.4641331 | 5.468127 | 47.879 | 1.458167 | 5.900316 | 1.833984 | 18.33984 | 2.268051 | 53.76052 | 0 | 0 | 0 | 214.5911 | 1.51454 | 0 | 0.05449336 | 248.2267 | 0.3213229 | 38.08898 | 0
| CRI04_5 | 53.13962 | 22.94445 | 1.800982 | 0.007905845 | 13.00571 | 7.891752 | 0.2571261 | 0.8102022 | 0.142249 | 0.3806752 | 0.2061744 | 0.6889343 | 23.01413 | 2.699878 | 49.64051 | 18.73157 | 10797.07 | 1936.464 | 143.7452 | 62.27039 | 6600.735 | 0.1713026 | 0.5976971 | 11.52382 | 251.191 | 1288.68 | 0.04561862 | 0.06777624 | 0.03872928 | 0.2029563 | 0.2979175 | 0.02979175 | 0.72245 | 0.47853 | 5.78891 | 49.64051 | 1.539861 | 6.10731 | 1.847089 | 18.73157 | 2.306999 | 57.10707 | 0 | 0 | 0 | 212.8248 | 1.46352 | 0 | 0.1899224 | 250.6231 | 0.5679053 | 37.92863 | 0
| CRI04_6 | 53.21601 | 22.73569 | 1.794838 | 0.007852825 | 13.10297 | 7.90245 | 0.2615776 | 0.8324172 | 0.1461933 | 0.3792392 | 0.2044488 | 0 | 22.67756 | 2.530518 | 47.41152 | 17.95545 | 10760.23 | 1820.298 | 139.7593 | 61.85277 | 6494.807 | 0.08949162 | 0.5769353 | 9.996404 | 229.9325 | 1201.473 | 0.0346542 | 0.05578946 | 0.02551463 | 0.2246811 | 0.3236931 | 0.03236931 | 0.6588106 | 0.4417459 | 5.432332 | 47.41152 | 1.498509 | 5.738888 | 1.74223 | 17.95545 | 2.222058 | 52.03842 | 0 | 0 | 0 | 214.3991 | 1.405209 | 0 | 0 | 229.6317 | 0.3008442 | 37.43415 | 0
| CRI04_7 | 52.89224 | 23.24965 | 1.774158 | 0.007580725 | 12.93866 | 7.936466 | 0.2458858 | 0.8190585 | 0.1363002 | 0.3832292 | 0.2091163 | 0 | 21.65084 | 2.472215 | 50.94205 | 18.88287 | 10636.25 | 1831.411 | 138.5881 | 59.70958 | 6512.316 | 0.1289192 | 0.5782406 | 9.915404 | 228.3481 | 1209.566 | 0.03052352 | 0.05479066 | 0.03317774 | 0.1914829 | 0.3412567 | 0.03583196 | 0.7526607 | 0.5043016 | 6.066786 | 50.94205 | 1.634241 | 6.102808 | 1.842786 | 18.88287 | 2.352776 | 52.09853 | 0 | 0 | 0 | 211.3896 | 1.319526 | 0 | 0.06825135 | 228.0732 | 0.2749013 | 37.5572 | 0
| CRI04_8 | 52.80001 | 23.14945 | 1.770619 | 0.007540833 | 13.02923 | 8.037266 | 0.247387 | 0.8212666 | 0.1372183 | 0.3845643 | 0.2086909 | 0 | 24.90844 | 4.265547 | 61.16559 | 23.49964 | 10615.04 | 3177.637 | 220.3213 | 59.39537 | 7141.855 | 0.1447938 | 0.8628927 | 28.99789 | 564.5588 | 2694.338 | 0.06026552 | 0.08902861 | 0.04715581 | 0.2348007 | 0.3306777 | 0.03541578 | 0.759189 | 0.5928718 | 7.141855 | 61.16559 | 1.888189 | 7.321869 | 2.316701 | 23.49964 | 2.876309 | 57.56531 | 3815.512 | 0 | 0 | 219.343 | 1.686652 | 0 | 0.2915442 | 557.6517 | 6.907055 | 41.34449 | 0.5361283
| CRI04_9 | 51.41146 | 23.89187 | 2.162358 | 0.01102939 | 13.10978 | 7.777943 | 0.4292352 | 0.9006577 | 0.3056573 | 0.3753858 | 0.2184679 | 0 | 26.88913 | 4.028516 | 58.6319 | 22.87032 | 12963.55 | 3094.677 | 215.6955 | 86.87296 | 7435.768 | 0.2329744 | 0.7474597 | 29.21888 | 623.692 | 2706.386 | 0.1830791 | 0.1533748 | 0.09027759 | 0.3727591 | 0.3747006 | 0.0500895 | 0.8911272 | 0.5999092 | 7.31928 | 58.6319 | 1.927863 | 7.513426 | 2.254028 | 22.87032 | 2.851995 | 82.12349 | 0 | 0 | 0 | 235.4983 | 1.922039 | 0.06018506 | 1.133809 | 609.6164 | 14.07554 | 41.7995 | 3.591689
| CRI04_10 | 51.37297 | 23.70604 | 2.16172 | 0.01121472 | 13.31253 | 7.772746 | 0.418029 | 0.9377229 | 0.3070241 | 0.3716383 | 0.217265 | 2.224098 | 26.20985 | 4.198944 | 72.66665 | 31.06068 | 12959.73 | 3067.722 | 215.8909 | 88.33278 | 8186.982 | 0.1437994 | 0.9279858 | 43.90676 | 683.335 | 2678.504 | 0.3010202 | 0.4141424 | 0.1533861 | 0.9394897 | 0.8436234 | 0.1150396 | 1.70642 | 0.958663 | 10.02761 | 72.66665 | 2.665083 | 11.00545 | 3.144415 | 31.06068 | 4.122251 | 113.314 | 0 | 0 | 0 | 262.6737 | 1.802286 | 0.7017413 | 1.610554 | 661.4775 | 21.85752 | 41.0883 | 5.215127
| CRI04_11 | 50.73453 | 23.41143 | 2.118875 | 0.01175691 | 13.68974 | 8.282959 | 0.4143878 | 1.032458 | 0.303861 | 0.3799974 | 0.217265 | 0.5667904 | 26.38507 | 4.192294 | 59.10256 | 22.7107 | 12702.87 | 3119.302 | 217.5302 | 92.60332 | 7290.097 | 0.1837183 | 0.7680987 | 29.16039 | 630.3491 | 2695.186 | 0.1307527 | 0.1037813 | 0.07055563 | 0.3244386 | 0.3518009 | 0.03811177 | 0.7661443 | 0.5511548 | 6.948068 | 59.10256 | 1.903634 | 7.485542 | 2.247617 | 22.7107 | 2.828089 | 82.08689 | 0 | 0 | 0 | 237.4656 | 1.839137 | 0 | 0.7211919 | 619.5605 | 10.78856 | 42.27475 | 2.437199
| CRI04_12 | 51.12917 | 23.86473 | 2.153386 | 0.01116573 | 13.3765 | 7.81859 | 0.4213553 | 0.9193524 | 0.3057534 | 0.3718922 | 0.2192148 | 0.7787135 | 22.82372 | 3.411507 | 58.77433 | 21.15505 | 12909.76 | 2551.214 | 200.6114 | 87.94688 | 9233.318 | 0.1297856 | 0.5617862 | 16.29736 | 354.7077 | 1759.522 | 0.0417168 | 0.06934259 | 0.03133395 | 0.1761376 | 0.3040691 | 0.05821811 | 0.8009625 | 0.5043097 | 6.396576 | 58.77433 | 1.679796 | 6.528215 | 2.072861 | 21.15505 | 2.60869 | 62.6679 | 10753.66 | 0 | 0 | 223.2312 | 1.538886 | 0.07045504 | 0.1872621 | 354.1293 | 0.5784729 | 44.59062 | 0.1835539
| CRI04_13 | 52.06091 | 22.63917 | 1.838829 | 0.01127494 | 13.26202 | 8.479167 | 0.344618 | 1.164412 | 0.1996077 | 0.393075 | 0.2073412 | 0 | 23.47078 | 3.505668 | 59.64868 | 21.43391 | 11023.96 | 2634.857 | 205.93 | 88.80704 | 9235.081 | 0.1326772 | 0.711972 | 17.43491 | 359.2917 | 1874.299 | 0.03569204 | 0.06858103 | 0.03662638 | 0.188738 | 0.3606578 | 0.03494456 | 0.8016693 | 0.5456584 | 6.82073 | 59.64868 | 1.760309 | 6.839416 | 2.184502 | 21.43391 | 2.664756 | 60.80727 | 5232.34 | 0 | 0 | 209.1067 | 1.470661 | 0 | 0.1494954 | 358.7891 | 0.5026784 | 42.30721 | 0.1326772
| CRI04_14 | 52.41772 | 22.8176 | 1.902847 | 0.01105539 | 12.99151 | 8.126089 | 0.3559165 | 1.164634 | 0.2126285 | 0.387857 | 0.2075089 | 0 | 23.14299 | 3.713943 | 60.37463 | 22.75574 | 11407.76 | 2758.718 | 211.1452 | 87.07778 | 9367.84 | 0.1309285 | 0.6915237 | 18.84632 | 391.4577 | 1989.744 | 0.05034292 | 0.1641216 | 0.03909414 | 0.2526366 | 0.3429957 | 0.03835651 | 0.8242962 | 0.5808799 | 7.044321 | 60.37463 | 1.856972 | 7.062762 | 2.181527 | 22.75574 | 2.716305 | 64.13651 | 0 | 0 | 0 | 203.769 | 1.430993 | 0 | 0.2157554 | 388.5441 | 2.91362 | 43.46457 | 0.3448398
| CRI04_15 | 52.86224 | 22.51686 | 1.924181 | 0.01149496 | 12.83688 | 8.068593 | 0.3726477 | 1.181376 | 0.2257251 | 0.3890146 | 0.203961 | 0.4642168 | 23.19227 | 3.353502 | 62.66927 | 23.67506 | 11535.66 | 2512.341 | 194.9711 | 90.54005 | 8987.237 | 0.1504062 | 0.6610447 | 16.359 | 332.4906 | 1695.32 | 0.06127662 | 0.2618183 | 0.05793426 | 0.4215089 | 0.5180659 | 0.07427469 | 1.177254 | 0.6461898 | 7.297488 | 62.66927 | 1.929285 | 7.538881 | 2.300658 | 23.67506 | 3.013695 | 59.60544 | 0 | 0 | 0 | 206.855 | 1.429788 | 0 | 0.1429788 | 330.5224 | 1.968279 | 40.99963 | 0.3583754
| CRI04_16 | 52.7507 | 22.6732 | 1.822094 | 0.01020749 | 12.91885 | 8.159877 | 0.3393671 | 1.133378 | 0.1923243 | 0.3901763 | 0.2054313 | 0 | 24.0596 | 3.643417 | 73.42743 | 28.38324 | 10923.64 | 2536.414 | 199.5959 | 80.39929 | 9044.246 | 0.1379094 | 0.6653196 | 17.23867 | 326.0439 | 1694.049 | 0.04975919 | 0.3242734 | 0.141823 | 1.15173 | 1.345548 | 0.2012731 | 2.38546 | 1.036184 | 9.877293 | 73.42743 | 2.465596 | 9.560475 | 2.730233 | 28.38324 | 3.952781 | 59.13331 | 0 | 0 | 0 | 202.0186 | 1.364185 | 0 | 0.05404557 | 325.578 | 0.4659101 | 41.95054 | 0
| CRI04_17 | 52.70295 | 22.7559 | 1.838991 | 0.01052864 | 12.95638 | 8.059881 | 0.3426189 | 1.140568 | 0.1921802 | 0.3865583 | 0.2061744 | 0 | 23.62113 | 3.556272 | 61.11173 | 22.98475 | 11024.94 | 2644.743 | 207.9483 | 82.92883 | 9240.692 | 0.134764 | 0.6401289 | 16.8455 | 346.5793 | 1804.34 | 0.07018958 | 0.2002743 | 0.07561757 | 0.3331665 | 0.6008228 | 0.07898667 | 1.152981 | 0.61954 | 7.337151 | 61.11173 | 1.875466 | 7.430737 | 2.174941 | 22.98475 | 2.813198 | 60.58764 | 0 | 0 | 0 | 204.2049 | 1.353255 | 0.07486888 | 0.05615166 | 345.8942 | 0.6850503 | 42.02016 | 0.1366357
| CRI04_18 | 52.44908 | 22.85459 | 1.900004 | 0.01088321 | 13.00775 | 8.050405 | 0.3572519 | 1.165341 | 0.2046921 | 0.3853417 | 0.207677 | 0.4435809 | 23.36193 | 3.448842 | 68.03422 | 26.54092 | 11390.71 | 2484.053 | 194.9908 | 85.72161 | 9056.444 | 0.1718876 | 0.6394958 | 15.46988 | 320.4687 | 1622.767 | 0.07393015 | 0.1922184 | 0.04786977 | 0.3585612 | 0.480546 | 0.08538933 | 1.040567 | 0.7097295 | 8.113834 | 68.03422 | 2.16985 | 8.853136 | 2.644851 | 26.54092 | 3.498744 | 58.33089 | 0 | 0 | 0 | 209.9616 | 1.367708 | 0 | 0.1293778 | 319.5631 | 0.9056444 | 41.78902 | 0.1256813
| Median/Average | 52.80001 | 22.96358 | 1.838829 | 0.01020749 | 12.99151 | 8.037266 | 0.3393671 | 0.9006577 | 0.1921802 | 0.3853417 | 0.2075089 | 0.3266341 | 23.19227 | 3.411507 | 58.77433 | 21.43391 | 11023.96 | 2512.341 | 194.9908 | 80.39929 | 7290.097 | 0.1415278 | 0.6401289 | 16.29736 | 326.0439 | 1694.049 | 0.04561862 | 0.06934259 | 0.03872928 | 0.2246811 | 0.3429957 | 0.03964862 | 0.7661443 | 0.5456584 | 6.82073 | 58.77433 | 1.760309 | 6.839416 | 2.174941 | 21.43391 | 2.664756 | 58.33089 | 1042.185 | 0 | 0 | 212.8248 | 1.430993 | 0.04775001 | 0.1293778 | 325.578 | 0.5679053 | 41.0883 | 0.1256813
| Eu* | [31 empty] | 4.378851
| Ce* | [27 empty] | 3.023899
CRI05 | CRI05_0 | 67.89176 | 5.836221 | 1.551178 | 0.009897006 | 15.98746 | 8.274541 | 0.2989316 | 0.0005744356 | 0.1494382 | 0.3439516 | 0.04916654 | 5.353252 | 53.81931 | 7.637944 | 80.1554 | 56.01796 | 9299.465 | 2212.996 | 88.13748 | 77.95377 | 7446.756 | 0.1625094 | 0.3192833 | 4.555044 | 306.4737 | 1317.282 | 0.1156685 | 0.2036148 | 0.06691566 | 0.4397314 | 0.5592237 | 0.06882753 | 1.319194 | 0.815893 | 10.69695 | 80.1554 | 3.584767 | 16.9679 | 5.185963 | 56.01796 | 9.258259 | 47.41452 | 2643.168 | 0 | 0 | 254.2795 | 0.908141 | 0.1897537 | 0.6595972 | 299.6865 | 6.787159 | 53.05456 | 0.4301721
| CRI05_1 | 68.29761 | 5.906835 | 1.566721 | 0.009556143 | 15.34696 | 8.405278 | 0.3195382 | 0.0005972474 | 0.1469108 | 0.3568253 | 0.04945093 | 2.031759 | 53.11598 | 7.299819 | 81.02848 | 59.74338 | 9392.646 | 2365.548 | 93.4609 | 75.26896 | 7440.107 | 0.1528657 | 0.3420127 | 4.735933 | 276.2805 | 1295.004 | 0.03870017 | 0.1330318 | 0.04789146 | 0.2960563 | 0.4740771 | 0.03676516 | 1.219055 | 0.7444945 | 10.02818 | 81.02848 | 3.405615 | 16.64107 | 5.326111 | 59.74338 | 9.423491 | 43.87631 | 759.4908 | 0 | 0 | 222.0422 | 1.049742 | 0.1088442 | 0.3144389 | 274.2874 | 1.993059 | 54.85749 | 0.1693132
| CRI05_2 | 68.38798 | 5.751328 | 1.5294 | 0.0093225 | 15.56706 | 8.295798 | 0.3099806 | 0.0005844938 | 0.1485469 | 0.3505732 | 0.04815118 | 2.072473 | 54.02559 | 7.446771 | 81.29745 | 58.31184 | 9168.903 | 2294.792 | 91.65981 | 73.42868 | 7460.901 | 0.1219933 | 0.255762 | 4.634802 | 270.3964 | 1309.426 | 0.03673929 | 0.1007975 | 0.03862335 | 0.3325376 | 0.5557995 | 0.06311621 | 1.224643 | 0.7663438 | 10.2399 | 81.29745 | 3.461971 | 16.93775 | 5.298936 | 58.31184 | 9.443881 | 92.31923 | 1328.267 | 0 | 0 | 226.5589 | 1.15399 | 0.7065247 | 0.2826099 | 268.9504 | 1.446021 | 54.68502 | 0.2025371
| CRI05_3 | 68.00148 | 5.802368 | 1.540596 | 0.01031016 | 15.86415 | 8.331821 | 0.301049 | 0.0005705043 | 0.1476549 | 0.3472628 | 0.04882026 | 5.607319 | 53.88729 | 8.040325 | 84.82258 | 57.3087 | 9236.027 | 2228.672 | 89.47951 | 81.208 | 7365.546 | 0.1534885 | 1.416086 | 4.523871 | 301.4172 | 1301.563 | 0.09931608 | 0.2095617 | 0.08363459 | 0.4229249 | 0.6795311 | 0.09551451 | 1.582404 | 0.8928943 | 11.45224 | 84.82258 | 3.701781 | 17.01204 | 5.312697 | 57.3087 | 9.399388 | 57.49878 | 812.5861 | 0 | 0 | 272.2876 | 1.031176 | 0.2594573 | 1.924546 | 290.3451 | 11.07208 | 156.8149 | 1.572901
| CRI05_4 | 68.34307 | 5.829765 | 1.544687 | 0.009637544 | 15.18357 | 8.628038 | 0.3089197 | 0.0006599003 | 0.151656 | 0.3653288 | 0.04880633 | 5.968004 | 56.86314 | 7.882539 | 84.22047 | 57.91351 | 9260.553 | 2286.939 | 91.33433 | 75.91011 | 7314.385 | 0.1556455 | 6.722359 | 5.232746 | 363.7618 | 1336.833 | 0.6731908 | 4.473615 | 0.2554306 | 1.164954 | 0.711386 | 0.09978502 | 1.647169 | 0.8355205 | 11.12436 | 84.22047 | 3.542607 | 17.42657 | 5.390301 | 57.91351 | 9.467641 | 141.7998 | 1007.399 | 0 | 0 | 250.6562 | 1.293863 | 1.413223 | 0.6922884 | 339.46 | 24.30171 | 57.10186 | 1.666267
| CRI05_5 | 68.36576 | 5.726867 | 1.519768 | 0.00939003 | 15.40431 | 8.520281 | 0.3072684 | 0.000571953 | 0.1457868 | 0.3590912 | 0.04797105 | 2.063658 | 57.17272 | 7.738719 | 82.82774 | 58.43905 | 9111.161 | 2274.714 | 90.70717 | 73.96058 | 7504.212 | 0.1552434 | 0.2391968 | 4.535358 | 264.5235 | 1285.096 | 0.04127317 | 0.1463321 | 0.04877738 | 0.3611402 | 0.6144074 | 0.05112245 | 1.261646 | 0.8001366 | 10.63722 | 82.82774 | 3.475388 | 16.51865 | 5.267019 | 58.43905 | 9.445927 | 42.4926 | 1116.252 | 0 | 0 | 223.7193 | 1.078731 | 0.1543054 | 0.600337 | 262.6474 | 1.876053 | 53.84272 | 0.459633
| CRI05_7 | 68.84701 | 5.755873 | 1.38289 | 0.01001809 | 15.13666 | 8.518677 | 0.2604315 | 0.0003691641 | 0.08807555 | 0.3630914 | 0.0478815 | 0 | 52.5127 | 7.089686 | 61.46909 | 42.18929 | 8290.565 | 1927.98 | 89.28102 | 78.90746 | 9248.646 | 0.1687572 | 1.107763 | 2.927324 | 171.5383 | 776.3772 | 0.1178472 | 0.110305 | 0.06740858 | 0.3818248 | 0.4431054 | 0.03912526 | 0.8249302 | 0.518999 | 6.995408 | 61.46909 | 2.295663 | 11.07292 | 3.66269 | 42.18929 | 6.990694 | 49.49581 | 947.4913 | 0 | 0 | 207.411 | 1.0182 | 0.06976553 | 0.2262666 | 165.9288 | 5.609526 | 58.31078 | 0.8814969
| CRI05_8 | 68.98584 | 5.756193 | 1.508691 | 0.01060516 | 14.81001 | 8.54899 | 0.2826699 | 0.0004238787 | 0.09658366 | 0.3689782 | 0.04779227 | 0 | 53.26988 | 7.363501 | 62.08534 | 43.41731 | 9044.756 | 2092.611 | 92.35018 | 83.53154 | 10554.98 | 0.1400102 | 0.277192 | 3.361188 | 170.5862 | 851.3753 | 0.06034111 | 0.1786663 | 0.05515554 | 0.3233906 | 0.4761291 | 0 | 0.9428298 | 0.5392987 | 7.151364 | 62.08534 | 2.375931 | 11.51195 | 3.710035 | 43.41731 | 7.108937 | 57.51262 | 1018.256 | 0 | 0 | 199.8799 | 1.098397 | 0.2168509 | 0.2776634 | 168.7665 | 1.819662 | 59.5397 | 0.2451358
| CRI05_9 | 68.36386 | 5.777789 | 1.606633 | 0.0093714 | 15.12125 | 8.573577 | 0.3675265 | 0.0007596382 | 0.1792374 | 0.3648144 | 0.04837824 | 0 | 53.75366 | 8.063049 | 85.22037 | 58.39086 | 9631.924 | 2720.806 | 105.8039 | 73.81383 | 9080.393 | 0.1722388 | 9.156103 | 6.023627 | 413.3732 | 1579.96 | 0.894317 | 6.719207 | 0.3099353 | 1.414819 | 0.7192391 | 0.08138758 | 1.405355 | 0.814349 | 10.59931 | 85.22037 | 3.45424 | 16.59928 | 5.271265 | 58.39086 | 9.45894 | 52.52338 | 0 | 0 | 0 | 242.27 | 1.410087 | 0 | 0.4779154 | 389.4301 | 23.94309 | 60.5675 | 2.451091
| CRI05_10 | 68.13463 | 6.308623 | 1.625925 | 0.01315781 | 14.39684 | 8.870727 | 0.498999 | 0.0006978157 | 0.1503979 | 0.3842932 | 0.05275683 | 0 | 40.0926 | 8.586844 | 93.35997 | 59.88058 | 9747.581 | 3694.1 | 185.635 | 103.6375 | 9955.986 | 0.1394975 | 1.203811 | 5.533399 | 267.2151 | 1325.743 | 0.06664879 | 0.4081592 | 0.05528233 | 0.4081592 | 0.6354884 | 0 | 1.49314 | 0.8535178 | 11.24763 | 93.35997 | 3.48227 | 16.6622 | 5.373236 | 59.88058 | 9.640825 | 45.77583 | 1322.643 | 0 | 0 | 195.8131 | 1.105647 | 0.07439865 | 0.1648137 | 264.5285 | 2.686618 | 59.93224 | 0.1756635
| CRI05_11 | 67.92912 | 6.162464 | 1.62527 | 0.01424335 | 14.75153 | 8.864868 | 0.4997093 | 0.0007351113 | 0.1520663 | 0.3783956 | 0.05174565 | 0 | 40.27405 | 8.281919 | 89.582 | 59.4017 | 9743.653 | 3699.358 | 180.4257 | 112.1877 | 10007.95 | 0.1922859 | 0.9891871 | 5.829138 | 295.5954 | 1340.45 | 0.05097342 | 0.1372749 | 0.06510466 | 0.3330936 | 0.6258123 | 0 | 1.317234 | 0.8110325 | 10.49245 | 89.582 | 3.441967 | 16.24084 | 5.233607 | 59.4017 | 9.346809 | 87.81559 | 3714.499 | 0 | 0 | 212.4734 | 1.186015 | 0 | 0.2538577 | 293.2233 | 2.37203 | 63.13638 | 0.9437653
| CRI05_12 | 68.01756 | 6.346015 | 1.626033 | 0.01317642 | 14.50224 | 8.849287 | 0.4956383 | 0.0007150602 | 0.1493437 | 0.3819974 | 0.05313941 | 0 | 40.69405 | 8.736487 | 91.78248 | 59.61184 | 9748.228 | 3669.22 | 185.6438 | 103.7841 | 9853.884 | 0.1330482 | 0.3284628 | 5.670141 | 253.8066 | 1316.45 | 0.04105785 | 0.1304496 | 0.05197196 | 0.3586065 | 0.5561 | 0 | 1.476004 | 0.8538993 | 10.88813 | 91.78248 | 3.476924 | 16.74537 | 5.353112 | 59.61184 | 9.573235 | 46.77477 | 0 | 0 | 0 | 194.3751 | 1.247327 | 0 | 0.1974935 | 253.6232 | 0.183461 | 60.75522 | 0
| CRI05_13 | 68.2227 | 6.309926 | 1.602142 | 0.01316053 | 14.40647 | 8.790784 | 0.5011962 | 0.0007383646 | 0.1528912 | 0.3819957 | 0.05270263 | 0 | 42.01291 | 8.552444 | 94.77451 | 61.33988 | 9605.003 | 3710.365 | 183.968 | 103.6589 | 9854.689 | 0.1596801 | 0.359151 | 5.854936 | 260.6211 | 1347.72 | 0.03565671 | 0.1374592 | 0.05477698 | 0.3565671 | 0.6511226 | 0 | 1.307413 | 0.8557612 | 11.22411 | 94.77451 | 3.59151 | 17.29092 | 5.436357 | 61.33988 | 9.761672 | 46.87049 | 0 | 0 | 0 | 194.3033 | 1.074869 | 0 | 0.1565795 | 260.449 | 0.1720824 | 61.44324 | 0
| CRI05_14 | 68.10377 | 6.333271 | 1.622767 | 0.01332116 | 14.50648 | 8.765854 | 0.5023499 | 0.0006776486 | 0.1515151 | 0.3796947 | 0.05297477 | 0 | 41.64968 | 8.469978 | 92.84299 | 60.89255 | 9728.652 | 3718.906 | 187.4495 | 104.9241 | 9875.589 | 0.132781 | 0.3329899 | 5.373482 | 257.4619 | 1335.59 | 0.03112055 | 0.1255196 | 0.0580917 | 0.3890069 | 0.5549832 | 0 | 1.395238 | 0.8464791 | 11.08929 | 92.84299 | 3.490689 | 17.07481 | 5.404603 | 60.89255 | 9.719987 | 47.19951 | 1426.359 | 0 | 0 | 193.9848 | 1.089219 | 0 | 0.1587148 | 257.2633 | 0.1986529 | 60.63321 | 0
| CRI05_15 | 68.13506 | 6.356979 | 1.628842 | 0.01349661 | 14.52059 | 8.691568 | 0.5021206 | 0.0006736198 | 0.1506648 | 0.3774637 | 0.05313941 | 0 | 40.66023 | 8.626632 | 92.72197 | 60.13132 | 9765.069 | 3717.209 | 186.3811 | 106.306 | 9928.175 | 0.1228657 | 0.349855 | 5.341535 | 255.7773 | 1328.095 | 0.02915458 | 0.1207833 | 0.05414422 | 0.3472519 | 0.6195348 | 0 | 1.353605 | 0.857457 | 10.9642 | 92.72197 | 3.467312 | 16.65455 | 5.367566 | 60.13132 | 9.673073 | 46.69939 | 1265.1 | 0 | 0 | 190.546 | 1.009998 | 0 | 0.1337987 | 255.6232 | 0.1541028 | 61.12049 | 0
| CRI05_16 | 68.12006 | 6.31413 | 1.613553 | 0.01330716 | 14.42272 | 8.870287 | 0.4966406 | 0.0006482113 | 0.148652 | 0.3838567 | 0.05281115 | 0 | 44.05763 | 8.485747 | 94.11371 | 59.41574 | 9673.411 | 3676.64 | 185.0731 | 104.8139 | 9778.518 | 0.1396192 | 0.3542192 | 5.140056 | 260.3888 | 1310.352 | 0.05533059 | 0.157718 | 0.05222794 | 0.3981734 | 0.558477 | 0 | 1.422048 | 0.8371983 | 11.29365 | 94.11371 | 3.562876 | 16.71811 | 5.362413 | 59.41574 | 9.618214 | 45.8158 | 0 | 0 | 0 | 200.638 | 1.106612 | 0 | 0.2326987 | 260.1055 | 0.2833753 | 59.93285 | 0.1447903
| CRI05_17 | 68.12128 | 6.3349 | 1.630103 | 0.0135156 | 14.47683 | 8.775497 | 0.5003766 | 0.0006523063 | 0.1468456 | 0.3804357 | 0.05297477 | 0 | 41.19346 | 8.627798 | 91.56984 | 59.81871 | 9772.629 | 3704.298 | 187.5496 | 106.4556 | 9862.564 | 0.1421537 | 0.3553844 | 5.172528 | 255.9727 | 1294.429 | 0.03631665 | 0.1234766 | 0.04876807 | 0.3735427 | 0.5395616 | 0.02697808 | 1.380033 | 0.8249067 | 10.88462 | 91.56984 | 3.460458 | 16.60708 | 5.333359 | 59.81871 | 9.535714 | 48.45679 | 0 | 0 | 0 | 201.298 | 1.177697 | 0 | 0.1722447 | 255.773 | 0.1997416 | 60.70068 | 0
| CRI05_18 | 67.92174 | 6.208025 | 1.59237 | 0.01437447 | 14.88675 | 8.729273 | 0.5006567 | 0.0006520653 | 0.146154 | 0.3726412 | 0.05211365 | 1.291383 | 43.62232 | 8.531264 | 88.71905 | 58.62067 | 9546.42 | 3706.372 | 182.2172 | 113.2205 | 10076.86 | 0.2796302 | 3.660614 | 5.170617 | 311.6606 | 1288.333 | 0.1337141 | 1.504919 | 0.09304061 | 0.4626609 | 0.5846814 | 0.03304721 | 1.281215 | 0.8455002 | 10.75814 | 88.71905 | 3.441994 | 16.39142 | 5.277385 | 58.62067 | 9.471839 | 213.5358 | 0 | 0 | 0 | 204.3843 | 1.265962 | 0 | 0.2338726 | 304.0343 | 7.626279 | 62.23044 | 1.474414
| CRI05_19 | 67.98436 | 6.363806 | 1.568043 | 0.01317366 | 14.67699 | 8.750386 | 0.4892838 | 0.0007670161 | 0.1531916 | 0.3765316 | 0.05330507 | 0 | 39.76578 | 8.349249 | 94.54144 | 61.65519 | 9400.575 | 3622.177 | 182.9851 | 103.7623 | 9933.626 | 0.16834 | 0.3507519 | 6.082131 | 259.7273 | 1350.369 | 0.04169413 | 0.1203918 | 0.07035884 | 0.4023483 | 0.5732943 | 0.03804589 | 1.422812 | 0.8573355 | 11.34601 | 94.54144 | 3.627389 | 17.16756 | 5.534896 | 61.65519 | 10.04829 | 44.61272 | 1454.083 | 0 | 0 | 188.1448 | 0.9850238 | 0.0734859 | 0.1302942 | 259.546 | 0.1813695 | 60.87343 | 0
| CRI05_20 | 67.83147 | 6.39159 | 1.6063 | 0.01329098 | 14.7074 | 8.796873 | 0.5013191 | 0.0006904899 | 0.1510694 | 0.3772899 | 0.05363952 | 0 | 41.19568 | 8.495627 | 93.54088 | 61.66265 | 9629.928 | 3711.275 | 186.9771 | 104.6864 | 9893.244 | 0.1612232 | 0.3428611 | 5.475309 | 257.1799 | 1331.662 | 0.04135271 | 0.1277223 | 0.05234521 | 0.3282044 | 0.5915008 | 0 | 1.319099 | 0.8411875 | 11.15476 | 93.54088 | 3.617054 | 17.03836 | 5.428198 | 61.66265 | 9.961293 | 46.53489 | 1083.546 | 0 | 0 | 190.0131 | 0.9422137 | 0 | 0.0884634 | 257.015 | 0.1648874 | 60.35402 | 0
| CRI05_21 | 67.96177 | 6.382711 | 1.613652 | 0.01359769 | 14.74076 | 8.627488 | 0.5069775 | 0.0006934858 | 0.1523421 | 0.3722033 | 0.05347177 | 0 | 41.19072 | 8.755641 | 93.77684 | 61.21108 | 9674.008 | 3753.164 | 188.0764 | 107.1022 | 9837.682 | 0.1468857 | 0.3575438 | 5.499065 | 263.1021 | 1342.88 | 0.03763619 | 0.1332948 | 0.05749973 | 0.3554529 | 0.6011336 | 0 | 1.353857 | 0.856746 | 11.28563 | 93.77684 | 3.617256 | 17.12447 | 5.45202 | 61.21108 | 9.884727 | 46.78387 | 1071.586 | 0 | 0 | 190.7946 | 0.8781777 | 0 | 0.098795 | 262.9306 | 0.1714537 | 60.06108 | 0
| CRI05_22 | 68.02567 | 6.298534 | 1.59753 | 0.01335943 | 14.67245 | 8.7341 | 0.5051689 | 0.0006895442 | 0.1524981 | 0.3761671 | 0.05275683 | 0 | 41.11174 | 8.614379 | 93.67492 | 60.81648 | 9577.353 | 3739.775 | 187.4014 | 105.2255 | 9831.74 | 0.1655818 | 0.341996 | 5.467809 | 261.7239 | 1344.256 | 0.02630738 | 0.1248311 | 0.05777308 | 0.4178232 | 0.5055144 | 0 | 1.444327 | 0.8707228 | 11.30702 | 93.67492 | 3.528284 | 17.01727 | 5.498759 | 60.81648 | 9.682149 | 46.47638 | 840.8046 | 0 | 0 | 191.3733 | 1.041979 | 0 | 0.2047849 | 261.5264 | 0.1975633 | 60.24907 | 0
| CRI05_23 | 68.01315 | 6.31108 | 1.620527 | 0.01320887 | 14.76152 | 8.612455 | 0.5075714 | 0.0008877639 | 0.1596035 | 0.3714674 | 0.05286558 | 0 | 41.6588 | 8.672886 | 95.36039 | 61.97133 | 9715.223 | 3757.561 | 186.4825 | 104.0397 | 9768.626 | 0.1509227 | 0.3478458 | 7.039613 | 273.6295 | 1406.889 | 0.05013528 | 0.153507 | 0.05530386 | 0.3509469 | 0.6150616 | 0.0361801 | 1.504058 | 0.8202544 | 11.40707 | 95.36039 | 3.659358 | 17.30959 | 5.576903 | 61.97133 | 9.980538 | 47.08581 | 1007.874 | 0 | 0 | 192.2714 | 1.044054 | 0 | 0.1431698 | 273.4181 | 0.2113951 | 60.83425 | 0
| CRI05_24 | 67.73058 | 6.34005 | 1.620177 | 0.01356614 | 15.19667 | 8.463009 | 0.4881587 | 0.0007065304 | 0.1470828 | 0.3606638 | 0.05330507 | 2.076924 | 41.27887 | 8.510198 | 86.91929 | 55.86927 | 9713.122 | 3613.848 | 177.0059 | 106.8537 | 9694.045 | 0.1884809 | 1.147501 | 5.602504 | 270.8309 | 1296.52 | 0.2248271 | 0.3182887 | 0.08930775 | 0.5088465 | 0.6801927 | 0.02648079 | 1.16827 | 0.8115582 | 10.78962 | 86.91929 | 3.328271 | 15.96116 | 4.974234 | 55.86927 | 9.133275 | 51.4558 | 1017.693 | 0 | 0 | 214.9617 | 1.059231 | 0.09242314 | 0.4491349 | 265.8463 | 4.984619 | 58.51735 | 0.700962
| CRI05_25 | 67.74258 | 6.355126 | 1.58152 | 0.01339356 | 14.84445 | 8.804339 | 0.498459 | 0.0009490938 | 0.1591822 | 0.3753121 | 0.05341609 | 0 | 42.26182 | 8.42634 | 95.14113 | 61.41496 | 9481.37 | 3690.102 | 180.0811 | 105.4944 | 9888.849 | 0.1472918 | 0.4840331 | 7.525934 | 290.3002 | 1403.176 | 0.07026287 | 0.1774788 | 0.07182427 | 0.4127293 | 0.6922194 | 0 | 1.405257 | 0.8769848 | 11.43984 | 95.14113 | 3.612032 | 16.96718 | 5.459685 | 61.41496 | 9.56616 | 47.46647 | 947.2476 | 0 | 0 | 203.5021 | 1.21789 | 0 | 0.5256704 | 289.3789 | 0.9212243 | 60.7904 | 0.166549
| CRI05_26 | 68.02079 | 6.304928 | 1.612062 | 0.01324188 | 14.65413 | 8.742966 | 0.5014967 | 0.00067136 | 0.149724 | 0.3766985 | 0.05281115 | 0 | 41.46328 | 8.375272 | 92.78893 | 60.25859 | 9664.473 | 3712.59 | 185.1131 | 104.2997 | 9805.575 | 0.1430302 | 0.4079202 | 5.323616 | 262.0355 | 1319.802 | 0.04905369 | 0.1342522 | 0.0500864 | 0.3407941 | 0.5370088 | 0 | 1.327031 | 0.8173894 | 11.15842 | 92.78893 | 3.583501 | 16.62662 | 5.447542 | 60.25859 | 9.60936 | 47.71117 | 996.5645 | 0 | 0 | 196.7311 | 1.006892 | 0 | 0.1084345 | 261.7918 | 0.2437194 | 60.72331 | 0.1652335
| CRI05_27 | 67.86398 | 6.317862 | 1.597258 | 0.01330189 | 14.72413 | 8.834591 | 0.4969341 | 0.00068383 | 0.1512639 | 0.3780283 | 0.05302954 | 0 | 39.16824 | 8.563201 | 94.94546 | 60.7444 | 9575.72 | 3678.813 | 183.6819 | 104.7723 | 9975.741 | 0.1531545 | 0.3627072 | 5.422498 | 262.9896 | 1333.376 | 0.03673639 | 0.1371147 | 0.06364191 | 0.3363191 | 0.6105484 | 0 | 1.205574 | 0.8682206 | 11.19166 | 94.94546 | 3.57533 | 16.84182 | 5.432846 | 60.7444 | 9.846387 | 45.84287 | 1200.4 | 0 | 0 | 195.0651 | 1.014131 | 0 | 0.111244 | 262.8463 | 0.1433237 | 60.38221 | 0
| CRI05_28 | 68.00848 | 6.317521 | 1.618732 | 0.01300559 | 14.65012 | 8.744054 | 0.4941118 | 0.0007836216 | 0.1531926 | 0.376792 | 0.05292012 | 0 | 40.92523 | 8.681738 | 94.06078 | 61.98285 | 9704.458 | 3657.919 | 183.1547 | 102.4385 | 9871.725 | 0.1464202 | 0.3487182 | 6.213806 | 261.9857 | 1350.378 | 0.05329076 | 0.1391768 | 0.05484292 | 0.3569964 | 0.5484292 | 0 | 1.396942 | 0.8485131 | 11.27902 | 94.06078 | 3.549268 | 17.19274 | 5.5619 | 61.98285 | 9.825161 | 45.89214 | 1288.291 | 0 | 0 | 193.5024 | 1.17964 | 0 | 0.1753939 | 261.7973 | 0.1883285 | 59.80982 | 0.186259
| CRI05_29 | 67.75773 | 6.342592 | 1.639874 | 0.01359136 | 14.87532 | 8.71875 | 0.5016859 | 0.000669475 | 0.1497935 | 0.3725389 | 0.05330507 | 0 | 40.10071 | 8.752551 | 91.16158 | 59.47579 | 9831.211 | 3713.99 | 187.2059 | 107.0523 | 9864.151 | 0.1308987 | 0.3298439 | 5.308669 | 251.046 | 1320.415 | 0.0384385 | 0.1220682 | 0.05454112 | 0.3791906 | 0.5402168 | 0 | 1.298598 | 0.8248695 | 10.929 | 91.16158 | 3.516604 | 16.59608 | 5.34503 | 59.47579 | 9.692736 | 47.84035 | 0 | 0 | 0 | 190.6342 | 1.121989 | 0 | 0.1521957 | 250.8891 | 0.1568706 | 60.87828 | 0
| Median/Average | 68.02079 | 6.309926 | 1.6063 | 0.01320887 | 14.75153 | 8.729273 | 0.4969341 | 0.0006776486 | 0.1503979 | 0.3753121 | 0.05281115 | 0.9125784 | 41.64968 | 8.485747 | 91.78248 | 59.74338 | 9629.928 | 3678.813 | 183.1547 | 104.0397 | 9853.884 | 0.1528657 | 0.3542192 | 5.373482 | 262.9896 | 1325.743 | 0.04905369 | 0.1372749 | 0.05530386 | 0.3735427 | 0.5846814 | 0.02401296 | 1.353605 | 0.8371983 | 11.08929 | 91.78248 | 3.516604 | 16.74537 | 5.362413 | 59.74338 | 9.573235 | 47.19951 | 1007.874 | 0 | 0 | 199.8799 | 1.078731 | 0.1158287 | 0.2047849 | 262.6474 | 0.2833753 | 60.38221 | 0.166549
| Eu* | [31 empty] | 12.60508
| Ce* | [27 empty] | 2.28713
CRI06 | CRI06_0 | 67.71797 | 6.097899 | 1.32938 | 0.009300976 | 14.98246 | 8.463785 | 0.2642366 | 1.072535 | 0.06243275 | 0.3639649 | 0.05138281 | 0 | 30.66314 | 5.24869 | 48.54165 | 33.75942 | 7969.764 | 1956.148 | 91.0905 | 73.25914 | 8504.776 | 0.1283457 | 0.2002593 | 1.787851 | 107.9402 | 550.3384 | 0.05693156 | 0.1178583 | 0.04145017 | 0.2746698 | 0.3251092 | 0.04794237 | 0.6991595 | 0.4075101 | 5.658198 | 48.54165 | 1.757887 | 8.85935 | 2.921488 | 33.75942 | 5.54833 | 36.65594 | 0 | 0 | 0 | 198.2617 | 0.9288834 | 0 | 0.1643025 | 106.2722 | 1.667995 | 54.88402 | 0
| CRI06_1 | 67.64671 | 6.078644 | 1.33265 | 0.009353769 | 15.11447 | 8.437059 | 0.2616538 | 1.05722 | 0.06223561 | 0.3612064 | 0.05128008 | 0 | 31.01436 | 5.137531 | 47.84077 | 33.95151 | 7989.371 | 1937.028 | 90.90243 | 73.67496 | 8383.335 | 0.1528316 | 0.1931552 | 1.737401 | 103.2026 | 548.6007 | 0.04331058 | 0.07019301 | 0.04281276 | 0.210579 | 0.3534541 | 0.02937154 | 0.6720607 | 0.4052277 | 5.436224 | 47.84077 | 1.757314 | 8.821419 | 2.852524 | 33.95151 | 5.610462 | 35.99258 | 0 | 0 | 0 | 198.6313 | 1.030493 | 0 | 0.07317994 | 103.1489 | 0.05376486 | 54.26268 | 0.1045428
| CRI06_2 | 67.81599 | 6.05557 | 1.314365 | 0.009242708 | 15.01244 | 8.41288 | 0.2603256 | 1.057585 | 0.06160553 | 0.3621076 | 0.05097432 | 0 | 32.18605 | 5.10811 | 48.15509 | 34.0706 | 7879.75 | 1927.196 | 89.96225 | 72.80019 | 8386.227 | 0.1636579 | 0.1953976 | 1.740725 | 105.9005 | 543.0466 | 0.03868277 | 0.06744689 | 0.0481055 | 0.2087878 | 0.3173971 | 0.03322751 | 0.6248756 | 0.4031935 | 5.604043 | 48.15509 | 1.740725 | 8.619315 | 2.921045 | 34.0706 | 5.599084 | 36.45108 | 0 | 0 | 0 | 201.3488 | 0.991866 | 0 | 0.1006744 | 105.2866 | 0.613965 | 53.90792 | 0
| CRI06_3 | 67.84928 | 6.142153 | 1.340704 | 0.009342931 | 14.83881 | 8.413767 | 0.2646593 | 1.077147 | 0.06414127 | 0.3648235 | 0.05164146 | 0 | 31.5396 | 5.070481 | 48.3909 | 33.50139 | 8037.655 | 1959.278 | 92.00307 | 73.58959 | 8541.346 | 0.1458769 | 0.1831007 | 1.810886 | 107.0571 | 565.3989 | 0.05080541 | 0.08400499 | 0.03118748 | 0.2610694 | 0.3455774 | 0.03772679 | 0.6639915 | 0.4139887 | 5.487991 | 48.3909 | 1.805856 | 8.863281 | 2.912508 | 33.50139 | 5.603686 | 36.72074 | 1458.769 | 0 | 0 | 197.6884 | 1.026169 | 0 | 0.06136891 | 106.9932 | 0.06388403 | 54.98051 | 0
| CRI06_4 | 67.91025 | 6.102326 | 1.320348 | 0.009409244 | 14.91618 | 8.351302 | 0.2598378 | 1.067642 | 0.06270485 | 0.3618965 | 0.05128008 | 0 | 30.28559 | 5.202524 | 47.77726 | 33.78392 | 7915.62 | 1923.585 | 90.20707 | 74.11191 | 8465.971 | 0.1409329 | 0.2118992 | 1.794146 | 108.5354 | 552.737 | 0.04597812 | 0.06396956 | 0.03998097 | 0.2288911 | 0.329843 | 0 | 0.7146599 | 0.4377917 | 5.602334 | 47.77726 | 1.809139 | 8.640888 | 2.893623 | 33.78392 | 5.602334 | 37.18231 | 0 | 0 | 0 | 207.4013 | 1.019515 | 0 | 0 | 108.4484 | 0.08695862 | 54.82391 | 0
| CRI06_5 | 67.6693 | 6.112882 | 1.320129 | 0.009260272 | 15.03215 | 8.468736 | 0.2610312 | 1.063806 | 0.06269973 | 0.3633339 | 0.05153769 | 0 | 31.13898 | 5.001261 | 47.85991 | 33.3918 | 7914.305 | 1932.419 | 90.21293 | 72.93853 | 8435.56 | 0.1466836 | 0.1707137 | 1.767212 | 106.4943 | 552.6919 | 0.04605765 | 0.07459338 | 0.03604512 | 0.2237801 | 0.3854825 | 0.04005013 | 0.6307896 | 0.3989995 | 5.546944 | 47.85991 | 1.807262 | 8.750954 | 2.943685 | 33.3918 | 5.581988 | 36.64587 | 0 | 0 | 0 | 204.7563 | 0.9411782 | 0 | 0 | 106.4332 | 0.06107646 | 54.51825 | 0
| CRI06_6 | 68.12108 | 6.108398 | 1.383368 | 0.008669183 | 14.69934 | 8.391278 | 0.2656375 | 0.9608242 | 0.06140521 | 0.366393 | 0.05117775 | 0 | 29.86549 | 5.03261 | 48.87535 | 35.16824 | 8293.427 | 1966.52 | 91.69756 | 68.28282 | 7618.952 | 0.1455755 | 0.1905989 | 1.490773 | 103.2526 | 541.2807 | 0.05152673 | 0.0765397 | 0.0395205 | 0.2296191 | 0.395205 | 0.04102128 | 0.7003633 | 0.4157156 | 5.41781 | 48.87535 | 1.820944 | 9.114728 | 3.016565 | 35.16824 | 5.782999 | 36.91915 | 0 | 0 | 0 | 193.6004 | 0.9054696 | 0 | 0 | 103.2035 | 0.04902543 | 53.47774 | 0
| CRI06_7 | 67.91639 | 6.141708 | 1.400972 | 0.008818628 | 14.76008 | 8.460915 | 0.2619224 | 0.9869962 | 0.06219655 | 0.3673547 | 0.05158952 | 0 | 32.0403 | 5.100293 | 49.04128 | 35.91331 | 8398.968 | 1939.017 | 92.4994 | 69.45993 | 7826.485 | 0.1433514 | 1.176991 | 1.497394 | 228.3563 | 548.2564 | 0.3712048 | 1.876143 | 0.1257469 | 0.5532862 | 0.40239 | 0.05080174 | 0.6790331 | 0.4300543 | 5.723998 | 49.04128 | 1.866084 | 9.164432 | 3.043074 | 35.91331 | 5.854774 | 43.00543 | 0 | 0 | 0 | 207.2308 | 1.031124 | 0 | 0.4325692 | 182.0815 | 46.27485 | 54.42325 | 9.25497
| CRI06_8 | 67.73197 | 5.85198 | 1.508234 | 0.008487801 | 14.69885 | 8.607828 | 0.3508821 | 1.092743 | 0.1490261 | 0.3723356 | 0.04940331 | 0 | 41.45596 | 6.73839 | 78.98198 | 54.58767 | 9042.013 | 2597.587 | 101.1238 | 66.85417 | 8665.014 | 0.1466534 | 0.2314824 | 4.145596 | 255.084 | 1313.651 | 0.03929929 | 0.09824822 | 0.06134523 | 0.3211039 | 0.3450669 | 0 | 0.9441414 | 0.6747975 | 9.292844 | 78.98198 | 3.143943 | 15.274 | 4.945959 | 54.58767 | 8.919021 | 41.3601 | 3834.077 | 0 | 0 | 200.3305 | 1.011238 | 0 | 0.08626673 | 254.9661 | 0.1178979 | 57.75078 | 0.1437779
| CRI06_10 | 67.96185 | 5.812364 | 1.536902 | 0.008641855 | 14.61771 | 8.466696 | 0.3504357 | 1.099752 | 0.1456412 | 0.3697693 | 0.04892737 | 6.664212 | 42.22254 | 6.702293 | 76.63844 | 53.64691 | 9213.883 | 2594.283 | 100.8676 | 68.06757 | 8720.597 | 0.1451846 | 0.9996318 | 4.008047 | 263.422 | 1283.813 | 0.05283768 | 0.1385204 | 0.04522144 | 0.3322586 | 0.4902956 | 0.05616979 | 1.123396 | 0.660233 | 9.334657 | 76.63844 | 3.094098 | 15.09444 | 4.764912 | 53.64691 | 8.839601 | 44.84063 | 0 | 0 | 0 | 208.0186 | 1.223359 | 0.1004392 | 0.189454 | 260.8563 | 2.565722 | 58.45466 | 0
| CRI06_11 | 67.86661 | 5.845845 | 1.517825 | 0.00858223 | 14.60953 | 8.553347 | 0.3511609 | 1.102465 | 0.1446335 | 0.3722762 | 0.04926097 | 3.236398 | 41.987 | 6.989854 | 76.69689 | 53.86018 | 9099.512 | 2599.651 | 101.0178 | 67.59793 | 8742.105 | 0.1397971 | 0.2436874 | 4.04071 | 250.615 | 1274.93 | 0.0368643 | 0.1019753 | 0.04739696 | 0.3451839 | 0.402156 | 0 | 1.019753 | 0.6750476 | 9.172987 | 76.69689 | 3.121496 | 14.99467 | 4.878535 | 53.86018 | 8.823494 | 41.46037 | 0 | 0 | 0 | 197.7267 | 1.014965 | 0 | 0.07612238 | 250.39 | 0.2250159 | 57.69023 | 0
| CRI06_12 | 68.00732 | 5.807516 | 1.529278 | 0.008634648 | 14.53822 | 8.527372 | 0.3475736 | 1.086839 | 0.1472464 | 0.372709 | 0.04885746 | 6.468407 | 40.57023 | 6.777558 | 78.23918 | 54.12534 | 9168.176 | 2573.094 | 101.0689 | 68.0108 | 8618.201 | 0.1350755 | 0.2925051 | 4.161659 | 255.6038 | 1297.962 | 0.04518372 | 0.08513565 | 0.04661058 | 0.2473214 | 0.4565934 | 0.04233001 | 0.9131868 | 0.6620604 | 9.265041 | 78.23918 | 3.062981 | 15.08661 | 4.784718 | 54.12534 | 8.827472 | 45.18372 | 0 | 0 | 0 | 199.7596 | 1.10819 | 0.07752576 | 0.1117703 | 255.4069 | 0.1969059 | 56.7888 | 0
| CRI06_14 | 68.03189 | 5.827705 | 1.517888 | 0.008810086 | 14.58262 | 8.473938 | 0.3326644 | 1.08821 | 0.1362798 | 0.3705291 | 0.04900215 | 1.083406 | 40.56808 | 6.605438 | 72.92709 | 51.30669 | 9099.892 | 2462.721 | 96.40885 | 69.39264 | 8629.069 | 0.159886 | 0.2314767 | 3.698854 | 225.863 | 1201.292 | 0.03961354 | 0.08113616 | 0.04772715 | 0.2911356 | 0.453408 | 0.03722718 | 1.069088 | 0.6385893 | 8.781796 | 72.92709 | 2.906584 | 14.26087 | 4.639079 | 51.30669 | 8.409525 | 41.66581 | 0 | 0 | 0 | 192.8177 | 1.102497 | 0.05584077 | 0 | 225.7494 | 0.1135906 | 57.1294 | 0
| CRI06_15 | 68.01043 | 6.016234 | 1.406844 | 0.008801101 | 14.4205 | 8.53756 | 0.3574029 | 1.12155 | 0.120678 | 0.3748915 | 0.05052246 | 0 | 41.43704 | 6.863472 | 79.96708 | 56.56329 | 8434.171 | 2645.861 | 112.8802 | 69.32187 | 8893.443 | 0.1478135 | 0.2345307 | 4.513238 | 206.5826 | 1063.764 | 0.04828573 | 0.0896735 | 0.04828573 | 0.2956269 | 0.5173471 | 0 | 1.010059 | 0.7030994 | 9.213706 | 79.96708 | 3.153354 | 15.43173 | 5.099564 | 56.56329 | 9.297467 | 40.84579 | 1231.779 | 0 | 0 | 191.6648 | 0.9903502 | 0 | 0.0596181 | 206.4461 | 0.1364811 | 54.54317 | 0.1527406
| CRI06_16 | 67.73779 | 5.961198 | 1.433035 | 0.009166845 | 14.59634 | 8.683498 | 0.3323051 | 1.129145 | 0.1175248 | 0.376024 | 0.05027488 | 4.296197 | 42.47377 | 6.620049 | 74.69524 | 53.16544 | 8591.187 | 2460.061 | 105.9403 | 72.20265 | 8953.665 | 0.1620838 | 0.626366 | 4.047213 | 292.4343 | 1035.969 | 0.08006549 | 0.3368609 | 0.05907271 | 0.3807993 | 0.4882042 | 0.04393838 | 1.074049 | 0.6732336 | 9.197767 | 74.69524 | 3.021984 | 14.68518 | 4.725817 | 53.16544 | 8.743737 | 40.91151 | 1806.356 | 0 | 0 | 212.857 | 1.098459 | 0.05272605 | 0.69325 | 256.3072 | 36.12711 | 54.97179 | 1.806356
| CRI06_17 | 67.79952 | 6.022567 | 1.443677 | 0.008954388 | 14.60066 | 8.507522 | 0.365108 | 1.128329 | 0.1236587 | 0.3711634 | 0.0507223 | 0 | 41.38201 | 7.087718 | 80.79111 | 57.36267 | 8654.988 | 2702.902 | 115.9091 | 70.52923 | 8947.196 | 0.1080174 | 0.2436557 | 4.675822 | 210.7533 | 1090.039 | 0.0424178 | 0.09815281 | 0.05425532 | 0.3205996 | 0.4389749 | 0.0261412 | 1.085106 | 0.6841103 | 9.489749 | 80.79111 | 3.141876 | 15.59594 | 5.05561 | 57.36267 | 9.391103 | 41.87524 | 1627.66 | 0 | 0 | 194.3327 | 1.016054 | 0.07299807 | 0.05376209 | 210.6093 | 0.1440232 | 54.40329 | 0
| CRI06_18 | 68.02155 | 6.010983 | 1.417924 | 0.00876842 | 14.49025 | 8.459997 | 0.3531011 | 1.118088 | 0.119344 | 0.3716278 | 0.05047275 | 1.545764 | 42.63157 | 6.941168 | 79.94651 | 56.26777 | 8500.599 | 2614.015 | 113.3232 | 69.06446 | 8865.989 | 0.1309469 | 0.2461407 | 4.445302 | 203.4624 | 1052.005 | 0.04922815 | 0.1023945 | 0.05365868 | 0.3396742 | 0.4282849 | 0.03790567 | 1.009177 | 0.6847635 | 9.205663 | 79.94651 | 3.13091 | 15.47241 | 4.937583 | 56.26777 | 9.210586 | 40.56399 | 2215.267 | 0 | 0 | 194.9435 | 1.117479 | 0.09845629 | 0.06448887 | 203.3122 | 0.1501458 | 54.49556 | 0
| CRI06_19 | 67.89663 | 5.993733 | 1.450674 | 0.009048616 | 14.56233 | 8.474557 | 0.3653491 | 1.124165 | 0.1235121 | 0.3708708 | 0.05042314 | 0 | 42.06745 | 7.024331 | 81.28786 | 57.13712 | 8696.939 | 2704.687 | 116.2868 | 71.27142 | 8914.176 | 0.183094 | 0.2724321 | 4.677979 | 215.6372 | 1088.747 | 0.05006861 | 0.09424679 | 0.04466905 | 0.2994299 | 0.4908687 | 0 | 1.173176 | 0.7176501 | 9.513036 | 81.28786 | 3.117016 | 15.482 | 5.001952 | 57.13712 | 9.355958 | 41.82202 | 3485.168 | 0 | 0 | 199.7836 | 0.9915548 | 0.04663253 | 0 | 215.4914 | 0.145788 | 54.68278 | 0
| Median/Average | 67.88162 | 6.019401 | 1.412384 | 0.008886508 | 14.65828 | 8.467716 | 0.3324847 | 1.087525 | 0.1184344 | 0.3701492 | 0.05062238 | 1.294132 | 40.56915 | 6.612744 | 73.81117 | 52.23606 | 8467.385 | 2461.391 | 98.63823 | 69.99458 | 8623.635 | 0.1457262 | 0.2330065 | 3.853451 | 208.668 | 1043.987 | 0.04717169 | 0.09196015 | 0.04700377 | 0.2933813 | 0.402273 | 0.03747699 | 0.9286641 | 0.6494112 | 8.977391 | 73.81117 | 2.964284 | 14.47303 | 4.682448 | 52.23606 | 8.576631 | 40.87865 | 869.9486 | 0 | 0 | 199.1954 | 1.017785 | 0.02803437 | 0.06883441 | 204.8792 | 0.1449056 | 54.75334 | 0.6367992
| Eu* | [31 empty] | 5.546863
| Ce* | [27 empty] | 2.803053
GIG01 | GIG01_1 | 57.82521 | 17.46139 | 2.755501 | 0.02138663 | 14.57063 | 7.365881 | 0.5250339 | 1.228125 | 0.2259855 | 0.3386621 | 0.1537188 | 0 | 87.80418 |  | 96.24139 | 72.3598 | 16519.5 | 3886.836 | 257.9784 | 168.4518 | 9738.542 | 0.05434135 | 0.5033725 | 15.78759 | 558.8579 | 1992.039 | 0.2073551 | 0.1344233 | 0.08580213 | 0.443311 | 0.5691541 | 0.02688467 | 1.358534 | 0.8136902 | 10.55366 | 96.24139 | 3.364874 | 16.74572 | 5.562838 | 72.3598 | 11.24008 | 66.21064 | 5491.336 | 0 | 0 | 250.2562 | 3.489287 | 0 | 0.2631265 | 24.59661 | 4.862121 | 537.6933 | 21.16453
| GIG01_2 | 56.95268 | 17.04102 | 2.758952 | 0.02166907 | 15.58438 | 7.641289 | 0.50655 | 1.233759 | 0.2341609 | 0.331853 | 0.1525303 | 0 | 90.43543 |  | 93.08709 | 71.3156 | 16540.19 | 3750 | 254.8381 | 170.6764 | 9783.216 | 0.06419799 | 0.5777819 | 15.43543 | 1074.339 | 2064.105 | 0.688035 | 0.3126163 | 0.1186267 | 0.4493859 | 0.5652215 | 0 | 1.465389 | 0.7368813 | 10.73223 | 93.08709 | 3.419241 | 17.24972 | 5.624302 | 71.3156 | 11.2486 | 72.29252 | 5289.356 | 0 | 0 | 281.9129 | 4.521772 | 0 | 1.116487 | 24.79996 | 18.70115 | 876.4422 | 197.8973
| GIG01_3 | 57.64413 | 17.20565 | 2.731585 | 0.02144907 | 14.59289 | 7.804302 | 0.5083983 | 1.199476 | 0.3337738 | 0.3513815 | 0.1522135 | 0.9722729 | 85.67274 |  | 95.25456 | 71.72274 | 16376.12 | 3763.683 | 250.9591 | 168.9436 | 9511.365 | 0 | 0.8271365 | 16.75409 | 1217.737 | 2942.182 | 0.1085 | 0.186 | 0.0587591 | 0.339591 | 0.4551364 | 0 | 1.437273 | 0.7552729 | 10.86409 | 95.25456 | 3.356455 | 17.205 | 5.622274 | 71.72274 | 11.23046 | 66.36819 | 5650.456 | 0 | 0 | 262.091 | 4.734546 | 0 | 15.81 | 28.46364 | 64.9591 | 1000.455 | 217.2819
| GIG01_4 | 57.79158 | 17.44506 | 2.679099 | 0.02035089 | 14.75918 | 7.304732 | 0.5145074 | 1.169321 | 0.2390645 | 0.3339317 | 0.1536727 | 0 | 77.14969 |  | 96.72285 | 72.86359 | 16061.47 | 3808.909 | 255.4512 | 160.2938 | 9272.249 | 0 | 0.5314756 | 16.84435 | 490.7206 | 2107.329 | 0 | 0.05143312 | 0 | 0.1000089 | 0.30717 | 0 | 1.185819 | 0.7729255 | 10.80096 | 96.72285 | 3.420303 | 17.78729 | 5.786226 | 72.86359 | 11.37244 | 62.57697 | 5900.522 | 0 | 0 | 230.0204 | 4.58612 | 0 | 0 | 23.13062 | 0 | 490.0434 | 0.6772028
| GIG01_5 | 57.82143 | 17.47882 | 2.693828 | 0.02062653 | 14.56676 | 7.418537 | 0.5180168 | 1.193247 | 0.2327067 | 0.340319 | 0.1538571 | 0 | 80.30506 |  | 97.05318 | 73.72033 | 16149.77 | 3834.889 | 257.2339 | 162.4648 | 9461.969 | 0.05296412 | 0.5511132 | 16.51908 | 504.5749 | 2051.286 | 0.00844563 | 0.06012144 | 0.01903845 | 0.1431463 | 0.2920184 | 0 | 1.245373 | 0.8030506 | 10.75029 | 97.05318 | 3.422627 | 17.5211 | 5.926256 | 73.72033 | 11.29424 | 61.83919 | 6727.875 | 0 | 0 | 244.7801 | 4.222815 | 0 | 0 | 24.40644 | 0 | 503.8749 | 0.6999853
| GIG01_6 | 59.12636 | 16.20197 | 2.685038 | 0.0194398 | 14.45858 | 7.508622 | 0.3600865 | 1.121139 | 0.1384861 | 0.3447158 | 0.1415059 | 0 | 82.00197 |  | 59.71017 | 48.35197 | 16097.07 | 2665.727 | 190.1437 | 153.1176 | 8890.181 | 0.1048245 | 0.4365477 | 5.06873 | 286.6858 | 1220.741 | 0.01273817 | 0.04511435 | 0.008757492 | 0.1021707 | 0.2428214 | 0 | 0.7523482 | 0.4564511 | 6.143513 | 59.71017 | 2.018204 | 10.48245 | 3.634359 | 48.35197 | 7.709247 | 59.44479 | 6024.093 | 0 | 0 | 232.2062 | 2.958971 | 0 | 0 | 23.486 | 0 | 286.4761 | 0.209649
| GIG01_7 | 58.65346 | 16.17635 | 2.698457 | 0.01994726 | 14.79362 | 7.65817 | 0.3620224 | 1.092634 | 0.1394694 | 0.3439962 | 0.142291 | 0 | 83.0646 |  | 60.27814 | 48.09003 | 16177.52 | 2680.059 | 189.4456 | 157.1146 | 8664.154 | 0 | 0.4663276 | 5.113706 | 300.9323 | 1229.409 | 0 | 0.045043 | 0 | 0.08213724 | 0.2238902 | 0 | 0.650474 | 0.4597036 | 6.544483 | 60.27814 | 2.042833 | 10.90306 | 3.921391 | 48.09003 | 7.657311 | 54.97896 | 5643.623 | 0 | 0 | 238.463 | 4.451309 | 0 | 0 | 23.54159 | 0 | 300.7283 | 0.2040183
| GIG01_8 | 58.52245 | 16.25058 | 2.670911 | 0.01954882 | 15.03273 | 7.503774 | 0.363504 | 1.116111 | 0.1417703 | 0.3358292 | 0.1431247 | 1.051391 | 82.38111 |  | 59.09081 | 48.84308 | 16012.38 | 2691.028 | 188.1856 | 153.9763 | 8850.313 | 0.6201874 | 1.173831 | 7.279882 | 496.6822 | 1249.691 | 0.005988934 | 0.04524972 | 0.01038082 | 0.05057322 | 0.2808144 | 0.01171169 | 0.6281726 | 0.4524972 | 6.574518 | 59.09081 | 2.093465 | 10.62038 | 3.787668 | 48.84308 | 7.692453 | 76.92453 | 5536.436 | 0 | 0 | 263.5131 | 3.59336 | 0 | 0.3087628 | 38.86153 | 0.2675057 | 419.2254 | 77.45688
| GIG01_9 | 58.50276 | 16.42158 | 2.685564 | 0.01941304 | 14.87947 | 7.491217 | 0.3658755 | 1.097326 | 0.1441774 | 0.3377439 | 0.1444548 | 0 | 83.38242 |  | 60.86917 | 48.87286 | 16100.23 | 2708.584 | 192.183 | 152.9068 | 8701.359 | 0 | 0.4612931 | 5.164331 | 304.1576 | 1270.91 | 0 | 0.04169121 | 0 | 0.0968312 | 0.297218 | 0 | 0.7880984 | 0.4155672 | 6.15954 | 60.86917 | 2.048249 | 10.74557 | 3.815418 | 48.87286 | 8.082716 | 57.02282 | 5406.409 | 0 | 0 | 244.7678 | 4.101877 | 0 | 0 | 23.53536 | 0 | 303.9424 | 0.2151805
| GIG01_10 | 58.26099 | 16.30541 | 2.829053 | 0.02085235 | 14.99755 | 7.586144 | 0.3809647 | 1.08788 | 0.3105533 | 0.3387933 | 0.1440896 | 0 | 85.32977 |  | 60.75907 | 49.54201 | 16960.46 | 2820.289 | 199.3699 | 164.2435 | 8626.452 | 0.06943894 | 2.483777 | 5.64859 | 771.8405 | 2737.496 | 0.07878648 | 0.2336887 | 0.04406702 | 0.2403655 | 0.3084691 | 0 | 0.7878648 | 0.4366641 | 6.476516 | 60.75907 | 2.084503 | 11.09688 | 3.752373 | 49.54201 | 7.81188 | 65.03223 | 5995.785 | 0 | 0 | 251.0485 | 3.552069 | 0 | 6.543284 | 28.71033 | 5.608529 | 650.3223 | 121.5181
| GIG01_11 | 57.57555 | 16.9772 | 2.790336 | 0.02317656 | 15.04307 | 7.59067 | 0.5070945 | 1.313302 | 0.2821805 | 0.3382483 | 0.1506489 | 2.530495 | 86.75983 |  | 97.18769 | 74.52447 | 16728.34 | 3754.031 | 240.258 | 182.5502 | 10413.96 | 0.1028883 | 0.7841754 | 16.93485 | 717.437 | 2487.393 | 0.02280226 | 0.0611768 | 0.02377553 | 0.1432093 | 0.3628897 | 0 | 1.209632 | 0.8258868 | 10.85888 | 97.18769 | 3.475955 | 17.65785 | 6.00645 | 74.52447 | 11.56798 | 64.37468 | 5909.123 | 0 | 0 | 265.5629 | 4.47703 | 0.2516591 | 0.9037482 | 25.43008 | 0.3489858 | 692.4102 | 25.02687
| GIG01_12 | 58.4958 | 16.80688 | 2.675158 | 0.02079468 | 14.60883 | 7.392542 | 0.5077709 | 1.171676 | 0.2464023 | 0.338885 | 0.1473597 | 0 | 83.41184 |  | 100.0667 | 74.87795 | 16037.84 | 3759.038 | 244.1792 | 163.7893 | 9290.923 | 0 | 0.5781018 | 16.95765 | 529.1889 | 2172.011 | 0.01211261 | 0.06193948 | 0.01693013 | 0.165172 | 0.4019184 | 0 | 1.348904 | 0.769426 | 11.61709 | 100.0667 | 3.542938 | 18.52679 | 6.138891 | 74.87795 | 11.42439 | 59.4619 | 5643.375 | 0 | 0 | 232.6172 | 3.468611 | 0 | 0 | 22.64232 | 0 | 528.5503 | 0.6386649
| GIG01_13 | 58.03479 | 16.92534 | 2.714808 | 0.02073007 | 14.90795 | 7.39639 | 0.5051709 | 1.176438 | 0.2588319 | 0.3344747 | 0.1492462 | 0 | 85.80171 |  | 102.9898 | 76.23739 | 16275.54 | 3739.79 | 244.3755 | 163.2804 | 9328.684 | 0.04019789 | 0.6001962 | 17.50688 | 537.0342 | 2281.577 | 0 | 0.06792058 | 0.01483164 | 0.1427718 | 0.413068 | 0 | 1.261382 | 0.8621755 | 11.58808 | 102.9898 | 3.784147 | 18.24153 | 6.182159 | 76.23739 | 11.53264 | 61.26714 | 5877.209 | 0 | 0 | 237.029 | 3.285138 | 0 | 0 | 23.9524 | 0 | 536.434 | 0.6001962
| GIG01_14 | 57.96443 | 17.08006 | 2.706982 | 0.02072423 | 14.81029 | 7.417519 | 0.5203701 | 1.201305 | 0.3554577 | 0.336576 | 0.1505604 | 3.245229 | 87.14558 |  | 101.833 | 76.51466 | 16228.63 | 3852.31 | 247.5886 | 163.2344 | 9525.865 | 0.1216961 | 2.811599 | 19.13566 | 832.0095 | 3133.324 | 0.06854147 | 0.1860411 | 0.050357 | 0.265773 | 0.295148 | 0 | 1.342853 | 0.8378845 | 11.54015 | 101.833 | 3.704037 | 19.16364 | 6.294625 | 76.51466 | 11.86187 | 63.08613 | 6210.696 | 0 | 0 | 255.9814 | 3.483026 | 0.3315169 | 0.6994027 | 31.05348 | 0.4979748 | 788.9263 | 43.08321
| GIG01_15 | 58.03985 | 17.12003 | 2.806799 | 0.02127113 | 14.61046 | 7.401597 | 0.5225348 | 1.227102 | 0.2541744 | 0.3391343 | 0.1506931 | 0 | 86.92889 |  | 96.88365 | 74.31018 | 16827.04 | 3868.336 | 253.0752 | 167.5421 | 9730.428 | 0 | 0.567842 | 17.23155 | 532.0651 | 2240.522 | 0 | 0.08132058 | 0.02706012 | 0.1163726 | 0.4136133 | 0 | 1.303933 | 0.799185 | 10.97828 | 96.88365 | 3.488372 | 18.24105 | 5.958835 | 74.31018 | 11.81953 | 63.23376 | 6393.48 | 0 | 0 | 238.3534 | 3.491177 | 0 | 0 | 23.7372 | 0 | 531.3879 | 0.6772041
| GIG01_16 | 57.64206 | 17.27153 | 2.947167 | 0.02357837 | 14.77615 | 7.339512 | 0.5212359 | 1.036391 | 0.1755492 | 0.3347331 | 0.152712 | 0 | 82.46458 |  | 75.95794 | 60.82293 | 17668.56 | 3858.72 | 268.3281 | 185.715 | 8218.168 | 0 | 0.5148732 | 7.49678 | 385.0247 | 1547.449 | 0 | 0.04667806 | 0.01725674 | 0.1258893 | 0.2305613 | 0.002263179 | 0.8628369 | 0.5827685 | 8.288892 | 75.95794 | 2.619629 | 13.97513 | 4.752676 | 60.82293 | 9.434627 | 66.76378 | 4851.69 | 0 | 0 | 243.2917 | 4.894124 | 0 | 0 | 25.7578 | 0 | 384.7404 | 0.2843118
| GIG01_17 | 57.57382 | 17.04743 | 3.006666 | 0.02509807 | 14.94364 | 7.403348 | 0.5455899 | 1.112737 | 0.1889513 | 0.3341518 | 0.1511817 | 0 | 83.62837 |  | 76.64771 | 60.73179 | 18025.26 | 4039.013 | 279.5059 | 197.6849 | 8823.561 | 0 | 0.5151731 | 7.888152 | 423.369 | 1665.587 | 0 | 0.0346241 | 0 | 0.09772932 | 0.199647 | 0 | 0.9772932 | 0.5919604 | 8.027765 | 76.64771 | 2.640088 | 13.6123 | 4.649123 | 60.73179 | 9.382015 | 72.3197 | 5137.77 | 0 | 0 | 254.0962 | 3.602023 | 0 | 0 | 26.20542 | 0 | 423.0283 | 0.3406565
| GIG01_18 | 57.76023 | 17.37409 | 3.014474 | 0.0245674 | 14.62592 | 7.200713 | 0.5454734 | 1.042545 | 0.1901507 | 0.33276 | 0.1532137 | 0 | 79.11247 |  | 78.97018 | 62.32241 | 18072.07 | 4038.151 | 284.4349 | 193.5051 | 8266.968 | 0 | 0.5606171 | 8.266968 | 418.6316 | 1676.16 | 0.01180995 | 0.04410947 | 0.01935125 | 0.09675626 | 0.2490051 | 0 | 0.9960203 | 0.611841 | 8.679605 | 78.97018 | 2.761822 | 14.04389 | 4.803664 | 62.32241 | 9.661397 | 70.006 | 5236.221 | 0 | 0 | 237.622 | 3.727962 | 0 | 0 | 25.61195 | 0 | 418.3285 | 0.3030747
| GIG01_19 | 56.95354 | 16.74746 | 3.006344 | 0.02643254 | 15.86292 | 7.403305 | 0.5330255 | 1.060294 | 0.2030533 | 0.3210021 | 0.1502957 | 1.028675 | 82.15686 |  | 75.43618 | 58.97738 | 18023.33 | 3945.998 | 271.9817 | 208.1959 | 8407.705 | 0 | 0.9491243 | 7.98252 | 829.798 | 1789.895 | 0.03566074 | 0.08092245 | 0.02770565 | 0 | 0.3195751 | 0.001097254 | 0.9093489 | 0.5938885 | 8.325411 | 75.43618 | 2.638895 | 13.45507 | 4.663328 | 58.97738 | 9.175783 | 74.47609 | 4347.867 | 0 | 0 | 282.5428 | 2.9763 | 0 | 2.084782 | 29.48869 | 13.71567 | 703.6138 | 126.1842
| GIG01_20 | 57.56854 | 17.3962 | 2.956567 | 0.02333256 | 14.66286 | 7.392491 | 0.5263455 | 1.013329 | 0.1777861 | 0.3380567 | 0.153811 | 0 | 78.21586 |  | 75.224 | 60.40715 | 17724.91 | 3896.546 | 272.5445 | 183.7789 | 8035.291 | 0 | 0.4986439 | 7.479659 | 389.3027 | 1567.167 | 0 | 0.04858217 | 0.01624155 | 0.1068523 | 0.1894847 | 0 | 0.9403 | 0.5770023 | 8.206254 | 75.224 | 2.592948 | 13.93354 | 4.687253 | 60.40715 | 9.488482 | 70.66497 | 2920.629 | 0 | 0 | 245.0479 | 4.017645 | 0 | 0 | 23.76395 | 0 | 388.9423 | 0.3604483
| Median/Average | 57.82332 | 17.04422 | 2.743543 | 0.02106174 | 14.78488 | 7.410433 | 0.5114528 | 1.14523 | 0.2293461 | 0.3379003 | 0.150671 | 0.4414031 | 83.39713 |  | 86.02863 | 66.819 | 16447.81 | 3786.296 | 252.0172 | 165.8928 | 9081.215 | 0.06153683 | 0.5642295 | 11.8512 | 516.8819 | 2021.663 | 0.01012779 | 0.06064912 | 0.0181476 | 0.1211309 | 0.302194 | 0.00209784 | 1.09092 | 0.6743612 | 9.616634 | 86.02863 | 3.059139 | 15.3948 | 5.183251 | 66.819 | 10.44593 | 64.70346 | 5643.499 | 0 | 0 | 244.914 | 3.664993 | 0.0291588 | 1.38648 | 24.69829 | 5.448052 | 516.2126 | 0.6772035
| Eu* | [31 empty] | 100.9594
| Ce* | [27 empty] | 1.555466
GIG02 | GIG02_1 | 59.19666 | 13.33346 | 2.668337 | 0 | 15.08764 | 7.896851 | 0.4556379 | 1.170519 | 0.1908957 | 0.3464852 | 0.1193203 | 0 | 100.0245 |  | 106.9039 | 113.1281 | 15996.95 | 3373.096 | 186.7269 | 0 | 9281.748 | 0 | 0.5219618 | 8.932317 | 437.1092 | 1682.726 | 0 | 0.04149487 | 0.01157489 | 0.109197 | 0.258797 | 0 | 1.146569 | 0.7982303 | 11.59673 | 106.9039 | 4.236845 | 23.51012 | 8.604726 | 113.1281 | 19.90662 | 55.69049 | 10974.3 | 0 | 0 | 287.1882 | 12.3611 | 0 | 0.1648875 | 24.65669 | 0 | 436.7881 | 0.3210393
| GIG02_2 | 59.26739 | 13.27924 | 2.673802 | 0 | 15.15221 | 7.780414 | 0.464656 | 1.189075 | 0.1932038 | 0.3421675 | 0.1187677 | 0 | 101.3578 |  | 108.318 | 114.2994 | 16029.71 | 3439.858 | 186.5114 | 0 | 9428.887 | 0.05220145 | 0.539415 | 8.885122 | 452.8215 | 1703.072 | 0.001848801 | 0.04893886 | 0.01489916 | 0.127241 | 0.2544821 | 0.002936331 | 1.141907 | 0.773234 | 11.76708 | 108.318 | 4.197866 | 24.18667 | 8.515361 | 114.2994 | 20.11931 | 55.7903 | 11843.2 | 0 | 0 | 291.4581 | 12.11509 | 0 | 0.1555168 | 26.10072 | 0 | 452.4126 | 0.4089113
| GIG02_3 | 59.534 | 13.22087 | 2.620539 | 0 | 14.8906 | 7.866151 | 0.461151 | 1.209792 | 0.1968993 | 0.3485829 | 0.1178401 | 3.367352 | 100.6957 |  | 107.084 | 114.3384 | 15710.39 | 3413.91 | 188.7233 | 0 | 9593.163 | 0 | 0.6204156 | 8.651171 | 570.6091 | 1735.648 | 0.01277645 | 0.04330999 | 0.0225212 | 0.155916 | 0.2955907 | 0.002273775 | 1.223507 | 0.7470974 | 11.56377 | 107.084 | 4.190242 | 24.13449 | 8.629516 | 114.3384 | 19.78184 | 54.78714 | 11195.63 | 0 | 0 | 307.5009 | 12.0077 | 0 | 0.2544462 | 25.98599 | 0.6929599 | 531.6301 | 38.97899
| GIG02_4 | 59.32841 | 13.26156 | 2.594206 | 0 | 15.15998 | 7.825048 | 0.4583155 | 1.192969 | 0.1795166 | 0.3433408 | 0.1185208 | 1.129525 | 101.44 |  | 104.2638 | 110.9975 | 15552.53 | 3392.919 | 185.6113 | 0 | 9459.771 | 0.06842314 | 0.598431 | 8.862426 | 562.9161 | 1582.421 | 0.1574818 | 0.09014477 | 0.03584069 | 0.186806 | 0.3432018 | 0 | 1.129525 | 0.7602571 | 11.28439 | 104.2638 | 4.137971 | 23.13354 | 8.286803 | 110.9975 | 19.47344 | 58.43119 | 11881.73 | 0 | 0 | 307.3611 | 12.38133 | 0 | 0.824336 | 25.07762 | 6.473046 | 511.5444 | 51.37166
| GIG02_5 | 59.15118 | 13.26366 | 2.621777 | 0 | 15.372 | 7.752376 | 0.4470899 | 1.204118 | 0.1878014 | 0.338125 | 0.1188503 | 1.509893 | 102.5424 |  | 104.8235 | 110.6893 | 15717.82 | 3309.816 | 187.2702 | 0 | 9548.172 | 0 | 0.5376957 | 8.744344 | 500.7631 | 1655.451 | 0.01031941 | 0.04996768 | 0.02270271 | 0.145558 | 0.3584638 | 0 | 1.162292 | 0.7625503 | 11.40567 | 104.8235 | 4.01914 | 22.72443 | 8.364155 | 110.6893 | 19.70465 | 52.90057 | 11840.17 | 0 | 0 | 298.7198 | 11.02548 | 0 | 0.2042157 | 26.5046 | 0.3367387 | 477.9517 | 22.81133
| GIG02_6 | 59.19719 | 13.17009 | 2.621259 | 0 | 15.36068 | 7.815452 | 0.4590881 | 1.196983 | 0.1792573 | 0.3401062 | 0.1180299 | 0 | 105.2704 |  | 99.87748 | 107.4276 | 15714.71 | 3398.639 | 188.6455 | 0 | 9491.596 | 0 | 0.5684172 | 8.380648 | 432.2991 | 1580.135 | 0.009491596 | 0.03451489 | 0.01337452 | 0.107859 | 0.3181842 | 0 | 1.057019 | 0.7366773 | 10.80748 | 99.87748 | 3.843018 | 22.36997 | 7.959998 | 107.4276 | 18.92926 | 55.00811 | 12242 | 0 | 0 | 291.2194 | 10.88298 | 0 | 0.1402168 | 25.58417 | 0 | 428.2004 | 4.098644
| GIG02_7 | 58.76815 | 13.26146 | 2.644877 | 0 | 15.2437 | 8.094821 | 0.439974 | 1.246377 | 0.3006297 | 0.349769 | 0.1195149 | 1.846326 | 107.5213 |  | 98.50692 | 103.2856 | 15856.3 | 3257.136 | 186.1531 | 0 | 9883.274 | 0.2693464 | 4.344296 | 9.046997 | 2812.932 | 2650.021 | 0.9883274 | 0.2465388 | 0.1987516 | 0.5213155 | 0.3725234 | 0 | 1.118656 | 0.6972595 | 10.61094 | 98.50692 | 3.733923 | 21.94956 | 7.689404 | 103.2856 | 17.90936 | 74.17886 | 11914.23 | 0 | 0 | 352.9741 | 10.60008 | 0.14662 | 4.344296 | 31.17033 | 36.92652 | 1998.376 | 814.5555
| GIG02_8 | 59.40734 | 12.73188 | 2.789532 | 0 | 15.30567 | 7.804561 | 0.4652218 | 1.291281 | 0.2045211 | 0.3405986 | 0.1141936 | 1.355513 | 105.8343 |  | 98.22258 | 105.73 | 16723.52 | 3444.046 | 191.4402 | 0 | 10239.34 | 0.03128108 | 0.5442907 | 9.11322 | 539.0772 | 1802.833 | 0.0427508 | 0.05734864 | 0.01564054 | 0.08654431 | 0.3242805 | 0.008862971 | 0.9905674 | 0.718422 | 10.44788 | 98.22258 | 3.712021 | 22.00102 | 7.757707 | 105.73 | 18.75822 | 62.14507 | 12720.97 | 0 | 0 | 287.7859 | 9.957809 | 0 | 0.2596329 | 28.0487 | 1.105265 | 513.0096 | 26.06756
| GIG02_9 | 60.1894 | 12.79019 | 2.227879 | 0 | 14.70199 | 8.155247 | 0.4713145 | 1.435897 | 0.02807963 | 0.3597535 | 0.1133357 | 0.4818401 | 103.5956 |  | 97.4155 | 109.5663 | 13356.36 | 3489.151 | 195.1452 | 0 | 11386.09 | 0.09636802 | 0.1026529 | 0.437846 | 493.3624 | 247.5192 | 0.05970627 | 0.03456679 | 0.008903567 | 0.03561427 | 0.1256974 | 0 | 0.8484576 | 0.5928728 | 9.919621 | 97.4155 | 3.716454 | 22.0599 | 7.992261 | 109.5663 | 19.2736 | 8.798819 | 11710.81 | 0 | 0 | 216.828 | 9.521579 | 0 | 0.4493683 | 1.916886 | 4.577481 | 342.5255 | 150.8369
| GIG02_10 | 59.29465 | 12.89241 | 2.68039 | 0 | 15.48508 | 7.829452 | 0.42773 | 1.223676 | 0.1666142 | 0.3386991 | 0.1156613 | 0.9185894 | 110.5475 |  | 89.3249 | 96.50468 | 16069.21 | 3166.494 | 177.4884 | 0 | 9703.261 | 0.1013616 | 0.6303424 | 9.418181 | 523.1736 | 1468.687 | 0.2343987 | 0.1816062 | 0.06440685 | 0.4244517 | 0.4160049 | 0 | 1.003057 | 0.6599062 | 9.85108 | 89.3249 | 3.558214 | 19.97668 | 7.264247 | 96.50468 | 17.08365 | 62.08398 | 12944.72 | 0 | 0 | 310.4199 | 9.470974 | 0 | 0.9101426 | 27.24093 | 3.442071 | 475.1325 | 48.04117
| GIG02_11 | 59.45274 | 12.69058 | 2.839384 | 0 | 15.25602 | 7.746351 | 0.4968451 | 1.288403 | 0.2296788 | 0.3396475 | 0.1137883 | 2.255325 | 109.7522 |  | 104.7635 | 112.9741 | 17022.39 | 3678.154 | 202.2517 | 0 | 10216.52 | 0 | 0.8002765 | 10.88168 | 814.827 | 2024.596 | 0.06755581 | 0.07379173 | 0.02837344 | 0.1673306 | 0.3876664 | 0 | 1.205611 | 0.7898833 | 11.3182 | 104.7635 | 4.230033 | 23.41588 | 8.47046 | 112.9741 | 19.59119 | 63.6064 | 12762.85 | 0 | 0 | 313.8747 | 8.449673 | 0 | 1.112073 | 29.41276 | 3.533689 | 725.4455 | 89.38154
| GIG02_12 | 60.10765 | 12.90467 | 2.37994 | 0 | 14.87436 | 7.843583 | 0.5006585 | 1.3208 | 0.06833957 | 0.3481783 | 0.1143718 | 0 | 107.0593 |  | 89.09275 | 108.8559 | 14267.98 | 3706.385 | 203.867 | 0 | 10473.42 | 0 | 0.6763862 | 1.912905 | 667.9314 | 602.4065 | 0.09723052 | 0.04227414 | 0.01743808 | 0.0750366 | 0.1141402 | 0 | 0.5601323 | 0.5231425 | 8.983254 | 89.09275 | 3.656713 | 21.42242 | 7.736167 | 108.8559 | 19.08677 | 21.77118 | 12386.32 | 0 | 0 | 273.725 | 8.867001 | 0 | 0.8983254 | 11.83676 | 6.446806 | 484.0389 | 183.8925
| GIG02_13 | 59.50568 | 12.95812 | 2.349113 | 0 | 15.15442 | 8.077594 | 0.496425 | 1.433337 | 0.02530611 | 0.3506209 | 0.115818 | 0 | 103.6823 |  | 96.78429 | 107.8211 | 14083.17 | 3675.044 | 196.6462 | 0 | 11365.79 | 0.05200033 | 0.04244925 | 0.1358376 | 104.2129 | 223.0708 | 0 | 0.0100817 | 0 | 0 | 0 | 0.001061231 | 0.6685757 | 0.5613913 | 9.816389 | 96.78429 | 3.777983 | 21.84014 | 8.054745 | 107.8211 | 19.19767 | 8.065358 | 11599.26 | 0 | 0 | 181.4705 | 8.277604 | 0 | 0 | 1.390213 | 0.2217973 | 88.50669 | 15.70622
| GIG02_14 | 58.96714 | 12.62168 | 2.787786 | 0 | 15.27958 | 8.309514 | 0.4504436 | 1.373961 | 0.209904 | 0.3552069 | 0.1140666 | 2.119039 | 115.255 |  | 101.6105 | 107.6058 | 16713.05 | 3334.643 | 184.5114 | 0 | 10894.96 | 0.09716567 | 0.7928305 | 11.37045 | 1155.651 | 1850.282 | 0.3039011 | 0.4692895 | 0.07855948 | 0.3545513 | 0.3762586 | 0 | 1.240413 | 0.7917969 | 11.27742 | 101.6105 | 3.969321 | 22.44114 | 8.114367 | 107.6058 | 18.45114 | 61.91727 | 11174.05 | 0 | 0 | 339.0462 | 7.928305 | 0 | 0.9509832 | 29.04633 | 12.5075 | 916.8718 | 238.7795
| GIG02_15 | 58.73365 | 12.55909 | 2.686526 | 0 | 15.99774 | 8.121824 | 0.4509888 | 1.262082 | 0.1880935 | 0.339616 | 0.1139653 | 0 | 107.6894 |  | 96.58101 | 103.1637 | 16105.99 | 3338.679 | 183.1851 | 0 | 10007.81 | 0.1059408 | 1.151978 | 11.72549 | 1218.834 | 1658.025 | 0.2437668 | 0.2324527 | 0.06582731 | 0.3291366 | 0.2818232 | 0 | 1.10055 | 0.7189577 | 10.84094 | 96.58101 | 3.795356 | 21.88758 | 7.806708 | 103.1637 | 17.80423 | 60.5817 | 11694.63 | 0 | 0 | 318.851 | 7.117578 | 0 | 0.9668386 | 27.66804 | 7.703852 | 956.5531 | 262.2807
| GIG02_16 | 57.08353 | 12.54924 | 2.331521 | 0 | 9.347835 | 14.39314 | 0.2684929 | 3.893444 | 0.132798 | 0.6093293 | 0.1167937 | 0 | 41.93199 |  | 133.8124 | 100.6162 | 13977.7 | 1987.659 | 110.9965 | 0 | 30873.46 | 0 | 0.2672137 | 7.327821 | 473.7904 | 1170.601 | 0.0298046 | 0.1294959 | 0.04933176 | 0.3525165 | 0.8221959 | 0.07810861 | 2.425478 | 1.316541 | 16.48503 | 133.8124 | 4.789291 | 23.67924 | 7.954746 | 100.6162 | 17.14279 | 6.269244 | 13432.63 | 0 | 0 | 158.0672 | 9.527195 | 0 | 0.1315513 | 2.312426 | 0.2569362 | 409.0425 | 64.74793
| GIG02_18 | 58.53012 | 13.29571 | 3.16898 | 0 | 15.24104 | 7.688398 | 0.5980505 | 1.245476 | 0.2322308 | 0.3381852 | 0.1202151 | 3.800186 | 111.2834 |  | 104.4234 | 103.1168 | 18998.35 | 4427.38 | 271.4574 | 0 | 9876.128 | 0.1088878 | 3.527966 | 18.31494 | 1546.207 | 2047.092 | 0.07186598 | 0.1350209 | 0.0313597 | 0.2177757 | 0.3179525 | 0 | 1.056212 | 0.8210144 | 11.357 | 104.4234 | 3.894918 | 22.00623 | 7.88348 | 103.1168 | 18.11894 | 84.17031 | 22648.67 | 0 | 0 | 360.4188 | 7.731037 | 0 | 1.938204 | 44.42624 | 4.431735 | 1186.878 | 359.3299
| GIG02_19 | 58.28679 | 13.26163 | 3.021462 | 0 | 15.77485 | 7.665255 | 0.567616 | 1.264199 | 0.1582022 | 0.3298571 | 0.1203844 | 1.11867 | 118.3835 |  | 104.5902 | 106.5452 | 18113.96 | 4202.073 | 253.167 | 0 | 10024.59 | 0.1270722 | 1.004631 | 10.08975 | 910.9017 | 1394.536 | 0.2161314 | 0.06842352 | 0.03366872 | 0.2063566 | 0.3106211 | 0.001846349 | 1.010061 | 0.7124735 | 10.78485 | 104.5902 | 3.920776 | 21.75433 | 8.167379 | 106.5452 | 18.53952 | 48.65672 | 13565.23 | 15.31384 | 0 | 304.1045 | 6.418778 | 0 | 1.096948 | 30.63853 | 8.79731 | 738.5396 | 172.3621
| Median/Average | 59.23229 | 13.0641 | 2.656607 | 0 | 15.24237 | 7.836518 | 0.4601196 | 1.25423 | 0.1879475 | 0.3427541 | 0.1173169 | 1.01863 | 105.5524 |  | 102.9372 | 107.7135 | 15926.63 | 3406.274 | 187.9578 | 0 | 9945.541 | 0.05210089 | 0.6094233 | 8.908719 | 550.9967 | 1656.738 | 0.06363104 | 0.06288608 | 0.02553807 | 0.1616233 | 0.3180683 | 0.005282737 | 1.109603 | 0.7418873 | 11.05918 | 102.9372 | 3.907847 | 22.21493 | 8.023503 | 107.7135 | 19.00802 | 55.74039 | 11897.98 | 0.8507686 | 0 | 301.4122 | 9.524387 | 0.008145555 | 0.6368521 | 26.30266 | 3.48788 | 497.7917 | 58.0598
| Eu* | [31 empty] | 41.16406
| Ce* | [27 empty] | 3.032277
GIG03 | GIG03_1 | 59.60377 | 14.32572 | 2.683085 | 0.01948239 | 14.95768 | 8.410262 | 0.548976 | 1.202884 | 0.2315881 | 0.3628801 | 0.1263133 | 1.360951 | 103.3619 |  | 129.6423 | 122.7202 | 16085.36 | 4064.08 | 242.39 | 153.4531 | 9538.387 | 0 | 0.9679175 | 13.01116 | 601.8687 | 2041.426 | 0.03637023 | 0.1091107 | 0.03988993 | 0.2545916 | 0.527955 | 0 | 1.525203 | 1.007807 | 14.17266 | 129.6423 | 4.821989 | 26.6324 | 9.374134 | 122.7202 | 21.8808 | 56.43252 | 7285.779 | 0 | 0 | 267.4972 | 5.83097 | 0.2604578 | 6.218137 | 28.1576 | 0.1161501 | 565.4985 | 36.37023
| GIG03_3 | 59.90756 | 14.36634 | 2.786789 | 0.01959739 | 14.72764 | 8.192071 | 0.5327325 | 1.2241 | 0.2063508 | 0.3603899 | 0.1260649 | 0 | 101.1842 |  | 116.9501 | 117.656 | 16707.08 | 3943.83 | 239.783 | 154.3588 | 9706.621 | 0.07294673 | 0.7118189 | 11.11849 | 455.2111 | 1818.962 | 0 | 0.08706545 | 0.02800213 | 0.1376575 | 0.3670868 | 0 | 1.447169 | 0.8941857 | 12.64802 | 116.9501 | 4.447397 | 25.22545 | 8.965389 | 117.656 | 20.2839 | 56.23958 | 8188.859 | 0 | 0 | 272.962 | 5.706317 | 0 | 0 | 28.3551 | 0.08824201 | 448.2694 | 6.941705
| GIG03_4 | 59.60381 | 14.33785 | 2.628597 | 0.01753112 | 15.10631 | 8.305896 | 0.4907536 | 1.18169 | 0.1871591 | 0.3577232 | 0.1264067 | 3.992372 | 100.7487 |  | 122.3545 | 115.8962 | 15758.7 | 3633.059 | 215.5881 | 138.0838 | 9370.332 | 0.07045362 | 0.8677538 | 10.13358 | 521.7091 | 1649.789 | 0.284163 | 0.5284022 | 0.2407165 | 1.385588 | 1.514753 | 0 | 2.348454 | 1.180098 | 14.46648 | 122.3545 | 4.60297 | 25.59815 | 8.806703 | 115.8962 | 20.25542 | 214.8836 | 8689.28 | 0 | 516.6599 | 272.4207 | 5.389702 | 2.571557 | 1.092031 | 27.47691 | 7.045362 | 480.2589 | 41.45022
| GIG03_5 | 59.87461 | 14.25024 | 2.758432 | 0.01949828 | 15.1191 | 7.978124 | 0.5274814 | 1.168582 | 0.1833676 | 0.3483345 | 0.1252339 | 0 | 94.76461 |  | 107.0187 | 107.9523 | 16537.07 | 3904.955 | 236.328 | 153.5782 | 9266.392 | 0 | 0.6348762 | 10.10667 | 430.0586 | 1616.367 | 0.02264081 | 0.06652195 | 0.03104358 | 0.1295428 | 0.4096352 | 0 | 1.12037 | 0.7970964 | 11.3204 | 107.0187 | 3.967976 | 22.86255 | 8.204374 | 107.9523 | 19.16299 | 55.43496 | 8075.999 | 0 | 0 | 266.0878 | 5.62519 | 0 | 0.2450809 | 27.05226 | 0.3617861 | 415.4705 | 14.58815
| GIG03_6 | 59.14074 | 14.6055 | 2.875051 | 0.02159406 | 15.3883 | 7.96881 | 0.5466099 | 1.2128 | 0.1966235 | 0.3440753 | 0.129339 | 2.11718 | 97.8448 |  | 104.4236 | 106.3374 | 17236.22 | 4046.564 | 247.3631 | 170.0856 | 9617.02 | 0.0538266 | 0.6758229 | 9.389752 | 427.5028 | 1733.217 | 0 | 0.06219963 | 0.01997565 | 0.1136339 | 0.3791785 | 0 | 1.232031 | 0.7786915 | 11.17201 | 104.4236 | 3.839631 | 22.09283 | 7.894568 | 106.3374 | 18.91108 | 63.63501 | 8552.449 | 0 | 0 | 270.3292 | 5.502275 | 0 | 0 | 27.09272 | 0.1291838 | 425.8282 | 1.674605
| GIG03_7 | 59.53018 | 14.46705 | 2.867547 | 0.02069744 | 15.09001 | 8.024514 | 0.5436692 | 1.171421 | 0.1845446 | 0.3500897 | 0.1275381 | 0.853062 | 101.4196 |  | 102.4859 | 103.7892 | 17191.23 | 4024.794 | 243.2411 | 163.0234 | 9288.897 | 0 | 0.6113611 | 9.371833 | 400.8562 | 1626.742 | 0.0117296 | 0.0710885 | 0.01338833 | 0.1101872 | 0.3317463 | 0.01220353 | 1.101872 | 0.7831583 | 11.12535 | 102.4859 | 3.909867 | 21.80047 | 7.878975 | 103.7892 | 18.26974 | 59.59586 | 8423.987 | 0 | 0 | 268.9515 | 5.592295 | 0 | 0 | 26.84776 | 0 | 400.4652 | 0.3909867
| GIG03_8 | 59.49839 | 14.29233 | 2.873888 | 0.02175517 | 15.16376 | 8.149871 | 0.5415304 | 1.217794 | 0.2079436 | 0.3525112 | 0.1262511 | 1.872799 | 105.1108 |  | 108.3882 | 105.8131 | 17229.24 | 4008.96 | 246.6242 | 171.3546 | 9656.619 | 0.1147089 | 0.7725295 | 9.434224 | 1006.629 | 1833.002 | 0.3745598 | 0.2926248 | 0.1369484 | 0.6203646 | 0.6320696 | 0 | 1.381189 | 0.893091 | 11.82204 | 108.3882 | 3.991403 | 22.54382 | 7.87746 | 105.8131 | 18.47048 | 66.13321 | 8146.675 | 18.49389 | 0 | 282.0903 | 6.905946 | 0 | 1.217319 | 30.55003 | 15.56764 | 815.838 | 190.7914
| GIG03_9 | 59.63386 | 14.32891 | 2.859726 | 0.02130431 | 15.09689 | 8.059309 | 0.5498909 | 1.175034 | 0.2016863 | 0.350971 | 0.1262822 | 2.523014 | 103.3849 |  | 106.436 | 106.0839 | 17144.34 | 4070.854 | 244.2043 | 167.8034 | 9317.549 | 0.05750125 | 0.8449163 | 10.81962 | 527.4859 | 1777.845 | 0.01701568 | 0.07040969 | 0.01936267 | 0.1525543 | 0.3051087 | 0 | 1.196965 | 0.7874151 | 11.84056 | 106.436 | 4.107232 | 22.70713 | 8.026705 | 106.0839 | 18.8698 | 75.10367 | 7651.187 | 0 | 0 | 285.1593 | 5.280727 | 0 | 1.314314 | 39.07738 | 0.346181 | 490.5209 | 36.96509
| GIG03_10 | 59.44188 | 14.4786 | 2.927154 | 0.02167741 | 15.19359 | 7.937102 | 0.5303285 | 1.256096 | 0.189669 | 0.3460522 | 0.1277923 | 4.671872 | 106.4807 |  | 98.18045 | 102.0934 | 17548.58 | 3926.032 | 240.8267 | 170.7421 | 9960.335 | 0 | 1.292472 | 9.02359 | 560.8617 | 1671.913 | 0.1162039 | 0.1185754 | 0.03438687 | 0.1766774 | 0.3782556 | 0 | 1.102751 | 0.7067095 | 10.35163 | 98.18045 | 3.699553 | 20.72698 | 7.529539 | 102.0934 | 17.66774 | 198.021 | 8110.559 | 0 | 0 | 292.8813 | 6.260782 | 2.252933 | 1.268757 | 36.04693 | 8.656006 | 506.317 | 54.54469
| GIG03_11 | 59.63696 | 13.40431 | 2.585535 | 0.01726768 | 16.38237 | 7.973556 | 0.3591515 | 1.205811 | 0.1606515 | 0.3302205 | 0.1190986 | 11.46075 | 95.50623 |  | 73.22144 | 77.83209 | 15500.54 | 2658.806 | 167.8495 | 136.0089 | 9561.601 | 0 | 0.7903964 | 7.684409 | 1088.991 | 1416.127 | 0.07464855 | 0.1086795 | 0.0227239 | 0.1383194 | 0.2876165 | 0 | 0.8562628 | 0.5214421 | 7.563654 | 73.22144 | 2.75541 | 15.1822 | 5.609619 | 77.83209 | 13.97465 | 64.21971 | 7805.164 | 0 | 0 | 299.692 | 4.994866 | 0.1899147 | 37.32427 | 26.23677 | 40.61759 | 856.2628 | 232.7278
| GIG03_12 | 60.26424 | 13.5596 | 2.54515 | 0.01625527 | 15.21495 | 8.399811 | 0.3568619 | 1.194572 | 0.1763703 | 0.3586606 | 0.1192094 | 4.031079 | 106.9402 |  | 76.40172 | 77.29012 | 15258.43 | 2641.856 | 164.2415 | 128.0346 | 9472.481 | 0.05885598 | 0.6396423 | 6.118801 | 919.4859 | 1554.686 | 0.3331471 | 0.3775667 | 0.06329794 | 0.2998323 | 0.2998323 | 0 | 0.9883363 | 0.5574661 | 7.973319 | 76.40172 | 2.765121 | 15.92443 | 5.985542 | 77.29012 | 13.89223 | 63.96423 | 7340.34 | 15.99106 | 0 | 294.2799 | 4.941681 | 0 | 36.64618 | 27.76225 | 18.32309 | 721.8186 | 197.6673
| GIG03_13 | 60.06422 | 13.40846 | 2.681515 | 0.01718937 | 15.53981 | 8.288807 | 0.3570376 | 1.134173 | 0.1384023 | 0.3507801 | 0.118384 | 6.204335 | 101.9048 |  | 75.44032 | 77.63654 | 16075.95 | 2643.156 | 162.5206 | 135.3921 | 8993.54 | 0.0801622 | 0.6028637 | 4.941505 | 1185.961 | 1220.003 | 2.690375 | 0.8784899 | 0.4019091 | 1.570301 | 0.538075 | 0.04392449 | 1.361659 | 0.566626 | 8.082107 | 75.44032 | 2.690375 | 15.17591 | 5.600373 | 77.63654 | 13.71542 | 83.45654 | 7258.522 | 25.25658 | 0 | 284.4111 | 4.546185 | 0 | 23.06036 | 24.80636 | 71.3773 | 889.471 | 296.4903
| GIG03_14 | 60.30947 | 13.649 | 2.586153 | 0.01667466 | 15.14271 | 8.295998 | 0.3607249 | 1.250378 | 0.1320086 | 0.3568967 | 0.119822 | 1.229593 | 107.1982 |  | 71.76355 | 75.22876 | 15504.25 | 2670.453 | 167.6718 | 131.3379 | 9914.995 | 0.06818655 | 0.5466102 | 4.840127 | 383.4096 | 1163.643 | 0.09501404 | 0.1989706 | 0.02749818 | 0.2682749 | 0.2828065 | 0 | 0.9054279 | 0.4873661 | 7.545233 | 71.76355 | 2.596678 | 14.95633 | 5.611418 | 75.22876 | 13.49199 | 57.79089 | 7567.589 | 0 | 0 | 274.9818 | 5.499636 | 0 | 1.374909 | 26.26859 | 13.52553 | 345.404 | 38.00562
| GIG03_15 | 60.18751 | 13.50314 | 2.628562 | 0.01639819 | 15.64955 | 8.014845 | 0.3561231 | 1.091976 | 0.1257052 | 0.3415804 | 0.1189054 | 1.105867 | 105.4997 |  | 71.77075 | 77.07891 | 15758.49 | 2636.386 | 165.6588 | 129.1603 | 8658.936 | 0 | 0.4954283 | 4.932165 | 296.4829 | 1108.078 | 0.03538773 | 0.0729872 | 0.01979501 | 0.1150101 | 0.232232 | 0 | 0.7453541 | 0.5341336 | 7.840595 | 71.77075 | 2.698315 | 15.22778 | 5.551451 | 77.07891 | 13.85651 | 59.38504 | 8194.472 | 0 | 0 | 264.3021 | 5.385571 | 0 | 0.2289144 | 26.09845 | 0.3207013 | 287.7465 | 8.736347
| GIG03_16 | 59.70557 | 14.45202 | 2.988856 | 0.02225367 | 15.02865 | 7.802659 | 0.5797161 | 1.167218 | 0.199391 | 0.3446576 | 0.1270957 | 0 | 104.8649 |  | 104.9833 | 107.4688 | 17918.49 | 4291.65 | 262.7541 | 175.2811 | 9255.571 | 0 | 0.5657497 | 9.823688 | 432.3736 | 1757.612 | 0.01491307 | 0.06036242 | 0.01704351 | 0.1301935 | 0.3278508 | 0 | 1.420292 | 0.7941801 | 11.1848 | 104.9833 | 3.976818 | 22.01453 | 7.811607 | 107.4688 | 18.83071 | 67.34552 | 8947.841 | 0 | 0 | 256.8362 | 7.018611 | 0 | 0 | 27.22227 | 0 | 432.0055 | 0.3680924
| GIG03_17 | 59.19004 | 14.5001 | 3.022552 | 0.02372979 | 15.03282 | 8.23076 | 0.5923922 | 1.225014 | 0.9699605 | 0.3567565 | 0.1284322 | 4.963811 | 124.0953 |  | 155.6832 | 115.7827 | 18120.5 | 4385.491 | 258.1657 | 186.9077 | 9713.869 | 0.6887584 | 1.840647 | 19.23774 | 4025.674 | 8550.104 | 10.45013 | 3.479418 | 2.600657 | 8.787607 | 3.978174 | 0.06768833 | 5.106312 | 1.923774 | 20.7815 | 155.6832 | 5.640694 | 27.60971 | 9.084486 | 115.7827 | 19.30899 | 224.4402 | 8158.225 | 173.3771 | 748.1341 | 327.754 | 6.044449 | 0.6056324 | 27.78784 | 36.33794 | 299.2537 | 2956.911 | 1068.763
| GIG03_18 | 59.69401 | 14.29102 | 2.998478 | 0.02227322 | 15.01179 | 7.982433 | 0.5802141 | 1.194066 | 0.2087211 | 0.3500759 | 0.1258793 | 0 | 102.9944 |  | 104.75 | 104.8671 | 17976.17 | 4295.336 | 262.0506 | 175.435 | 9468.466 | 0 | 0.6074331 | 9.842991 | 435.0813 | 1839.855 | 0.0155662 | 0.053838 | 0.03043017 | 0.2270559 | 0.3370727 | 0.02223744 | 1.088464 | 0.7431985 | 11.3762 | 104.75 | 3.932515 | 21.68735 | 7.794806 | 104.8671 | 18.5507 | 69.17013 | 6823.382 | 0 | 0 | 256.3157 | 4.833716 | 0 | 0 | 27.73827 | 0 | 434.2152 | 0.8660896
| GIG03_19 | 59.19816 | 14.31295 | 2.995264 | 0.02212882 | 15.53247 | 7.939034 | 0.5693873 | 1.209202 | 0.205185 | 0.341132 | 0.1269699 | 0 | 97.87764 |  | 103.8558 | 103.7386 | 17956.9 | 4215.186 | 257.2951 | 174.2976 | 9588.492 | 0 | 0.6306368 | 9.553326 | 431.1539 | 1808.685 | 0.01535565 | 0.0738478 | 0.02332653 | 0.1734837 | 0.3293846 | 0 | 1.230797 | 0.7701271 | 11.18267 | 103.8558 | 3.926827 | 21.84957 | 7.959152 | 103.7386 | 18.23923 | 67.98686 | 7138.621 | 0 | 0 | 260.2256 | 4.700471 | 0 | 0 | 27.31196 | 0 | 430.1927 | 0.9611936
| GIG03_20 | 59.72128 | 14.44762 | 2.991891 | 0.02272759 | 14.7653 | 8.051182 | 0.5787405 | 1.196706 | 0.2110082 | 0.3558153 | 0.1270327 | 0 | 102.1116 |  | 106.3712 | 106.0162 | 17936.68 | 4284.427 | 259.3611 | 179.0139 | 9489.397 | 0.1112224 | 0.8093202 | 12.42377 | 476.4813 | 1860.017 | 0.04732867 | 0.09702376 | 0.02745063 | 0.2508419 | 0.3360335 | 0 | 1.230545 | 0.7501593 | 12.04515 | 106.3712 | 4.011104 | 22.17348 | 7.998544 | 106.0162 | 18.71849 | 65.90517 | 7406.936 | 0 | 0 | 263.8573 | 5.4073 | 0 | 0.2058797 | 28.13689 | 0.5561118 | 462.6377 | 13.84363
| Median/Average | 59.63696 | 14.32572 | 2.859726 | 0.02069744 | 15.1191 | 8.051182 | 0.5415304 | 1.196706 | 0.1966235 | 0.3507801 | 0.1262822 | 1.360951 | 102.9944 |  | 104.75 | 105.8131 | 17144.34 | 4008.96 | 242.39 | 163.0234 | 9489.397 | 0.0538266 | 0.6758229 | 9.553326 | 476.4813 | 1733.217 | 0.03637023 | 0.09702376 | 0.02800213 | 0.1766774 | 0.3370727 | 0.007687041 | 1.230545 | 0.7786915 | 11.1848 | 104.75 | 3.932515 | 22.01453 | 7.878975 | 105.8131 | 18.5507 | 65.90517 | 8075.999 | 0 | 0 | 272.4207 | 5.499636 | 0 | 1.092031 | 27.47691 | 0.3617861 | 462.6377 | 36.37023
| Eu* | [31 empty] | 30.98484
| Ce* | [27 empty] | 1.706071
GIG04 | GiG04bright_0 | 51.61689 | 21.96445 | 1.418526 | 0.01683085 | 12.09152 | 11.07868 | 0.5382074 | 1.114283 | 0.1606001 | 0.48136 | 0.2037989 | 1.939619 | 0 |  | 1.815699 | 1.409815 | 8504.204 | 3978.014 | 390.7972 | 132.5682 | 8821.673 | 0.04004953 | 0.8063785 | 16.61247 | 262.1951 | 1413.407 | 0.01849822 | 0.03861278 | 0.01293079 | 0.06285801 | 0.09698093 | 0.02568199 | 0.03035144 | 0.0125716 | 0.1526552 | 1.815699 | 0.03071063 | 0.1867781 | 0.08728284 | 1.409815 | 0.2354482 | 52.53134 | 344.8211 | 0 | 0 | 459.7615 | 1.131444 | 0 | 0 | 11.02709 | 0.1185323 | 261.6689 | 0.5262114
| GiG04bright_1 | 51.46065 | 22.24203 | 1.411859 | 0.01667354 | 12.02171 | 11.05439 | 0.5336906 | 1.097813 | 0.1611832 | 0.4822576 | 0.2063403 | 1.836748 | 2.509616 |  | 1.842204 | 1.498496 | 8464.236 | 3944.462 | 392.2639 | 131.3292 | 8690.91 | 0.058194 | 0.8401759 | 16.67622 | 261.4456 | 1418.479 | 0.01909491 | 0.02473245 | 0.01200251 | 0.05328388 | 0.06728681 | 0.02073161 | 0.02473245 | 0.009092813 | 0.1363922 | 1.842204 | 0.03018814 | 0.1945862 | 0.08019861 | 1.498496 | 0.23023 | 60.73999 | 300.0628 | 0 | 0 | 458.2778 | 0.8601801 | 0 | 0.1709449 | 10.67496 | 0.3182484 | 260.6 | 0.8456316
| GiG04bright_2 | 51.63217 | 22.03693 | 1.371465 | 0.01718425 | 12.02694 | 11.08383 | 0.5373018 | 1.129567 | 0.1646106 | 0.482813 | 0.2042859 | 2.432404 | 0 |  | 1.763943 | 1.448632 | 8222.068 | 3971.125 | 387.9234 | 135.3518 | 8942.238 | 0.03513473 | 0.7801711 | 17.11692 | 268.2437 | 1448.632 | 0.01531514 | 0.03765722 | 0.01693674 | 0.04558505 | 0.06666589 | 0.01585567 | 0.03405366 | 0.01117104 | 0.1333318 | 1.763943 | 0.03099063 | 0.1963941 | 0.07837746 | 1.448632 | 0.233691 | 50.61202 | 261.2582 | 0 | 0 | 437.8327 | 1.030619 | 0 | 0 | 10.73861 | 0.09008904 | 267.5644 | 0.6792714
| GiG04bright_3 | 51.57254 | 21.85832 | 1.380341 | 0.0170677 | 12.07685 | 11.2801 | 0.5334306 | 1.121315 | 0.1600271 | 0.4861627 | 0.2031532 | 1.805034 | 0 |  | 1.799672 | 1.449388 | 8275.281 | 3942.48 | 382.0953 | 134.4337 | 8876.834 | 0.03127534 | 0.8131588 | 16.87081 | 260.1894 | 1408.284 | 0.01608446 | 0.0386027 | 0.01572703 | 0.06791216 | 0.06076351 | 0.01483345 | 0.03181149 | 0.01286757 | 0.1179527 | 1.799672 | 0.02770101 | 0.198375 | 0.08042229 | 1.449388 | 0.2296503 | 50.02267 | 259.1385 | 0 | 0 | 437.8547 | 0.9132398 | 0 | 0 | 11.31274 | 0 | 259.6747 | 0.5147027
| GiG04bright_4 | 51.70532 | 21.95825 | 1.332696 | 0.01721422 | 12.0858 | 11.09548 | 0.5246952 | 1.119184 | 0.1613708 | 0.4818564 | 0.2034756 | 1.633704 | 0 |  | 1.773736 | 1.470334 | 7989.646 | 3877.804 | 379.7016 | 135.5878 | 8859.704 | 0.04631821 | 0.7719702 | 16.62429 | 260.732 | 1420.066 | 0.0154394 | 0.03716229 | 0.01418271 | 0.04075284 | 0.05511508 | 0.01005357 | 0.04847255 | 0.01472129 | 0.1382365 | 1.773736 | 0.03231503 | 0.1831185 | 0.08294191 | 1.470334 | 0.2324887 | 50.51917 | 306.9928 | 0 | 0 | 434.4576 | 0.9048209 | 0 | 0.134646 | 10.98711 | 0.1759374 | 260.136 | 0.5960328
| GiG04bright_5 | 51.53652 | 21.83221 | 1.331305 | 0.01777369 | 12.20504 | 11.26096 | 0.5260306 | 1.130122 | 0.1600388 | 0.4831016 | 0.2030728 | 2.124093 | 4.569478 |  | 1.738544 | 1.402973 | 7981.304 | 3887.626 | 372.3411 | 139.9945 | 8946.182 | 0.1017423 | 0.8335728 | 16.20737 | 280.4517 | 1408.327 | 0.01713554 | 0.0299872 | 0.01160219 | 0.06961315 | 0.03909046 | 0.01088821 | 0.03177215 | 0.009281753 | 0.151721 | 1.738544 | 0.03320012 | 0.1838501 | 0.07550349 | 1.402973 | 0.2307944 | 53.90556 | 326.6463 | 0 | 0 | 481.9372 | 0.9513797 | 0.03891196 | 0.1856351 | 11.26305 | 0.5533353 | 278.4526 | 1.999147
| GiG04bright_6 | 51.40051 | 21.86147 | 1.284146 | 0.01784297 | 12.32274 | 11.30156 | 0.5131924 | 1.131185 | 0.1673621 | 0.4816036 | 0.203718 | 1.662191 | 0 |  | 1.721172 | 1.379797 | 7698.586 | 3792.654 | 364.0734 | 140.5401 | 8954.382 | 0.04825715 | 1.222514 | 19.142 | 290.5974 | 1472.737 | 0.01590699 | 0.0355673 | 0.01072381 | 0.06076826 | 0.05898096 | 0.01376222 | 0.04414635 | 0.01143873 | 0.1197492 | 1.721172 | 0.0319927 | 0.171581 | 0.07846255 | 1.379797 | 0.2176933 | 51.56365 | 0 | 0 | 0 | 443.2508 | 0.9973144 | 0 | 0.2001778 | 11.61746 | 0.9043747 | 285.7895 | 4.807842
| GiG04bright_7 | 51.37815 | 21.76511 | 1.272544 | 0.01769644 | 12.42895 | 11.30816 | 0.5140607 | 1.148903 | 0.1664222 | 0.4796071 | 0.2030728 | 2.028515 | 2.384395 |  | 1.670856 | 1.354123 | 7629.03 | 3799.017 | 362.8195 | 139.386 | 9094.509 | 0 | 0.8932584 | 18.09649 | 278.903 | 1464.446 | 0.01690429 | 0.0387909 | 0.01334549 | 0.06049957 | 0.04626438 | 0.01263373 | 0.03291888 | 0.0106764 | 0.1334549 | 1.670856 | 0.02597923 | 0.1832781 | 0.07099803 | 1.354123 | 0.2181543 | 51.92287 | 322.0713 | 0 | 0 | 445.0277 | 1.087213 | 0.04982318 | 0.2402189 | 11.2636 | 0.4252764 | 275.9848 | 2.918215
| GiG04bright_8 | 51.84935 | 21.96473 | 1.229644 | 0.01673971 | 12.08473 | 11.09875 | 0.5029812 | 1.092065 | 0.1610102 | 0.481952 | 0.2030728 | 2.406172 | 2.280476 |  | 1.784877 | 1.405994 | 7371.84 | 3716.997 | 354.1023 | 131.8503 | 8644.262 | 0.05925647 | 0.8044515 | 17.11255 | 267.13 | 1416.768 | 0.01562216 | 0.03716997 | 0.01328781 | 0.05386952 | 0.07541732 | 0.01759738 | 0.03555388 | 0.01256955 | 0.1454477 | 1.784877 | 0.03196258 | 0.1741781 | 0.08421601 | 1.405994 | 0.2296637 | 113.126 | 493.8039 | 0 | 0 | 445.3213 | 0.8960296 | 2.226607 | 0.1418564 | 10.98938 | 0.333991 | 266.4745 | 0.6554125
| GiG04bright_9 | 51.80782 | 21.92535 | 1.227739 | 0.01691487 | 12.19474 | 11.06749 | 0.5040199 | 1.096222 | 0.1597031 | 0.4789859 | 0.2029121 | 1.433918 | 0 |  | 1.731456 | 1.41241 | 7360.419 | 3724.603 | 354.7156 | 133.23 | 8676.999 | 0.03584796 | 0.7779007 | 16.47214 | 266.0116 | 1405.24 | 0.01631082 | 0.0378196 | 0.01523538 | 0.05197954 | 0.04947019 | 0.01702778 | 0.03764036 | 0.009858189 | 0.1344299 | 1.731456 | 0.02867837 | 0.184617 | 0.08137487 | 1.41241 | 0.2183141 | 49.95413 | 397.9124 | 0 | 0 | 453.4767 | 0.7707311 | 0 | 0 | 11.09494 | 0.05018714 | 265.4541 | 0.5574358
| GiG04dark_0 | 51.63398 | 21.85178 | 1.222724 | 0.01685811 | 12.338 | 11.10681 | 0.5238432 | 1.137906 | 0.1681 | 0.4769567 | 0.2029121 | 1.500506 | 0 |  | 1.807752 | 1.446916 | 7330.355 | 3870.947 | 372.4469 | 132.7829 | 9006.607 | 0.03572633 | 0.802056 | 17.80957 | 279.6425 | 1479.07 | 0.02250758 | 0.02947422 | 0.01625548 | 0.06073475 | 0.05180317 | 0.01839906 | 0.03822717 | 0.01053927 | 0.141119 | 1.807752 | 0.0310819 | 0.1982811 | 0.07734749 | 1.446916 | 0.229363 | 55.75093 | 201.8537 | 0 | 0 | 443.0064 | 0.8681497 | 0 | 0 | 10.96798 | 0.8252781 | 278.844 | 0.7984834
| GiG04dark_1 | 51.47213 | 22.19076 | 1.112949 | 0.01684276 | 12.18805 | 11.18995 | 0.5223954 | 1.135389 | 0.1715324 | 0.4818699 | 0.2059261 | 1.505566 | 3.06555 |  | 1.835702 | 1.496496 | 6672.239 | 3860.054 | 376.5729 | 132.662 | 8986.234 | 0 | 0.8235265 | 18.15749 | 285.7982 | 1509.194 | 0.01306033 | 0.03682288 | 0.01233476 | 0.05623199 | 0.05097157 | 0.01759517 | 0.0223114 | 0.01197197 | 0.139673 | 1.835702 | 0.03174386 | 0.2140443 | 0.08616191 | 1.496496 | 0.2349046 | 49.46601 | 346.4616 | 0 | 0 | 455.2977 | 0.9287347 | 0 | 0 | 10.68408 | 0.362787 | 285.1506 | 0.6475748
| GiG04dark_2 | 51.4933 | 22.06601 | 1.084402 | 0.01610568 | 12.13813 | 11.36726 | 0.5301994 | 1.129919 | 0.1746683 | 0.4868212 | 0.2049389 | 1.424937 | 0 |  | 1.9895 | 1.506104 | 6501.098 | 3917.674 | 377.8788 | 126.8564 | 8942.831 | 0.04256773 | 1.23735 | 19.60641 | 287.2871 | 1536.767 | 0.0165942 | 0.03661546 | 0.009740074 | 0.06493383 | 0.04888074 | 0.02128387 | 0.03805844 | 0.01388862 | 0.1334751 | 1.9895 | 0.0319258 | 0.2303347 | 0.08567658 | 1.506104 | 0.2391729 | 57.35821 | 449.1256 | 0 | 0 | 432.8922 | 0.8224951 | 0.223661 | 0 | 10.55175 | 0.1623346 | 286.4303 | 0.8567658
| GiG04dark_3 | 51.54299 | 22.17646 | 1.078931 | 0.0161863 | 12.10309 | 11.25172 | 0.5357971 | 1.119083 | 0.1757486 | 0.4849913 | 0.205596 | 1.141993 | 0 |  | 1.99577 | 1.575226 | 6468.301 | 3958.911 | 379.0331 | 127.4914 | 8856.794 | 0 | 0.9244709 | 19.72205 | 289.7219 | 1546.223 | 0.01848942 | 0.04024168 | 0.01196374 | 0.07432021 | 0.05075527 | 0.01558912 | 0.03625376 | 0.01287009 | 0.1432024 | 1.99577 | 0.03570996 | 0.2012084 | 0.08265858 | 1.575226 | 0.2552265 | 46.96675 | 344.4107 | 0 | 0 | 433.2325 | 0.732326 | 0 | 0 | 10.93051 | 0.07250752 | 289.1238 | 0.5981871
| GiG04dark_4 | 51.72711 | 21.89119 | 1.105097 | 0.01616017 | 12.15498 | 11.28572 | 0.5298736 | 1.127975 | 0.1618949 | 0.4846762 | 0.2029121 | 1.538863 | 0 |  | 1.843057 | 1.440448 | 6625.164 | 3915.154 | 379.3477 | 127.2856 | 8927.196 | 0.04026096 | 0.8266917 | 17.39273 | 264.4071 | 1424.343 | 0.01520969 | 0.03775583 | 0.01610438 | 0.06262816 | 0.05726003 | 0.009841567 | 0.04026096 | 0.01145201 | 0.1449394 | 1.843057 | 0.02898789 | 0.1717801 | 0.08249023 | 1.440448 | 0.2301137 | 46.98901 | 0 | 0 | 0 | 438.3971 | 0.9340542 | 0 | 0 | 11.11202 | 0.04294502 | 263.9329 | 0.4741846
| GiG04dark_5 | 51.50853 | 22.01722 | 1.090119 | 0.01613875 | 12.2064 | 11.33072 | 0.534142 | 1.130831 | 0.1658953 | 0.4846158 | 0.2045303 | 1.673645 | 0 |  | 1.830212 | 1.50808 | 6535.374 | 3946.562 | 380.4393 | 127.1169 | 8949.501 | 0 | 0.8332232 | 17.81622 | 261.6159 | 1459.49 | 0.01457691 | 0.02897385 | 0.01205744 | 0.05218892 | 0.04858969 | 0.01493683 | 0.02987366 | 0.01385706 | 0.1619656 | 1.830212 | 0.0334729 | 0.1961584 | 0.075404 | 1.50808 | 0.2136147 | 47.92383 | 408.5133 | 0 | 0 | 417.5114 | 0.9124064 | 0 | 0 | 10.97767 | 0.08638167 | 261.1246 | 0.4912957
| GiG04dark_6 | 51.74285 | 22.07312 | 1.111569 | 0.01686822 | 12.24205 | 10.959 | 0.551126 | 1.143505 | 0.1599181 | 0.4755624 | 0.2042046 | 1.984552 | 0 |  | 1.759035 | 1.48661 | 6663.966 | 4071.941 | 395.1063 | 132.8626 | 9049.559 | 0.03319615 | 0.7974292 | 16.39962 | 260.2434 | 1406.867 | 0.01641766 | 0.03481987 | 0.01136607 | 0.05412416 | 0.04329932 | 0.01551559 | 0.03355698 | 0.01226814 | 0.1425269 | 1.759035 | 0.02976829 | 0.1984552 | 0.07667589 | 1.48661 | 0.2208266 | 49.12669 | 230.9297 | 0 | 0 | 422.1684 | 0.8840279 | 0 | 0 | 11.11349 | 0.04059312 | 259.7959 | 0.4474263
| GiG04dark_7 | 51.51365 | 21.99736 | 1.131176 | 0.01687894 | 12.33677 | 11.1637 | 0.5470442 | 1.135036 | 0.1583882 | 0.4782564 | 0.2043673 | 1.474293 | 2.64294 |  | 1.781737 | 1.359227 | 6781.511 | 4041.721 | 390.6877 | 132.9469 | 8982.402 | 0.05213964 | 0.7605196 | 16.09137 | 257.2264 | 1393.387 | 0.01492273 | 0.04261067 | 0.01402377 | 0.0551961 | 0.05160027 | 0.01078751 | 0.02858691 | 0.009169385 | 0.1384397 | 1.781737 | 0.0332615 | 0.1690044 | 0.08126593 | 1.359227 | 0.2126938 | 50.75524 | 355.9879 | 0 | 0 | 440.4901 | 0.8252447 | 0 | 0 | 11.1471 | 0.2121544 | 256.7428 | 0.4836401
| GiG04dark_8 | 51.54175 | 21.95439 | 1.113681 | 0.01629813 | 12.36124 | 11.20164 | 0.5338321 | 1.117854 | 0.1593027 | 0.4786085 | 0.203961 | 1.596993 | 0 |  | 1.796169 | 1.458826 | 6676.632 | 3944.035 | 381.1251 | 128.3722 | 8846.266 | 0.0407323 | 0.8128516 | 16.58002 | 256.888 | 1401.406 | 0.01884093 | 0.02386518 | 0.01399612 | 0.06100873 | 0.05024248 | 0.01417556 | 0.04755092 | 0.01417556 | 0.1363725 | 1.796169 | 0.03050437 | 0.1830262 | 0.08307954 | 1.458826 | 0.2282444 | 48.75315 | 362.4636 | 0 | 0 | 430.6499 | 0.915131 | 0 | 0 | 10.80213 | 0.07356935 | 256.4161 | 0.4719205
| GiG04dark_9 | 51.29623 | 21.98157 | 1.140266 | 0.01684396 | 12.43908 | 11.28673 | 0.5430039 | 1.133313 | 0.1629717 | 0.4789304 | 0.2049389 | 2.137897 | 0 |  | 1.852245 | 1.501917 | 6836.008 | 4011.7 | 382.3062 | 132.6715 | 8968.386 | 0 | 0.7779069 | 16.88759 | 267.5371 | 1433.648 | 0.02155862 | 0.04096138 | 0.01311483 | 0.03341586 | 0.06287931 | 0.01293517 | 0.02551103 | 0.01275552 | 0.1509103 | 1.852245 | 0.03359552 | 0.1958241 | 0.08048552 | 1.501917 | 0.2161252 | 50.537 | 335.9552 | 0 | 0 | 449.1379 | 0.9629517 | 0 | 0 | 10.90507 | 0.07904828 | 266.9676 | 0.5695069
| Median/Average | 51.54237 | 21.96459 | 1.225232 | 0.01685104 | 12.19139 | 11.1958 | 0.531815 | 1.129743 | 0.1616328 | 0.4818631 | 0.20388 | 1.667918 | 0.8726228 |  | 1.797921 | 1.44901 | 7345.387 | 3930.077 | 379.5246 | 132.7272 | 8942.535 | 0.03794875 | 0.8130052 | 17.00007 | 266.5708 | 1422.205 | 0.01636424 | 0.03716613 | 0.01320132 | 0.05836578 | 0.05170172 | 0.01522621 | 0.03380532 | 0.01212006 | 0.1390564 | 1.797921 | 0.03141288 | 0.1906821 | 0.08087572 | 1.44901 | 0.229657 | 50.57451 | 331.3007 | 0 | 0 | 441.7483 | 0.9128231 | 0.1269501 | 0.05367395 | 10.98825 | 0.1404334 | 265.9643 | 0.5971099
| Eu* | [31 empty] | 0.9599115
| Ce* | [27 empty] | 1.622652
GIG08 | GiG08a_0 | 51.85974 | 20.55012 | 1.172893 | 0.01933665 | 12.46046 | 11.80878 | 0.5928947 | 1.294251 | 0.2415213 | 0.4897939 | 0.1924808 | 2.788325 | 9.406398 |  | 2.778247 | 1.903116 | 7031.611 | 4380.694 | 401.9556 | 152.3051 | 10242.9 | 0 | 2.267614 | 28.53834 | 488.0409 | 2124.838 | 0.02737934 | 0.06080565 | 0.01814091 | 0.1108611 | 0.08566541 | 0.01142206 | 0.03006688 | 0.02015657 | 0.246918 | 2.778247 | 0.04988751 | 0.2973094 | 0.111365 | 1.903116 | 0.281688 | 61.81347 | 433.3662 | 0 | 255.3165 | 524.0708 | 1.125408 | 0.06214942 | 2.217222 | 13.13536 | 1.17244 | 483.7576 | 4.283271
| GiG08a_1 | 51.77965 | 20.28276 | 1.154588 | 0.02005514 | 12.67232 | 11.92063 | 0.594156 | 1.340675 | 0.2351755 | 0.4879368 | 0.1906919 | 3.149951 | 20.226 |  | 2.564723 | 1.88997 | 6921.868 | 4390.036 | 399.8779 | 157.9643 | 10610.36 | 0.06631475 | 2.868113 | 22.81227 | 474.366 | 2069.02 | 0.02801798 | 0.04774662 | 0.01757341 | 0.07791983 | 0.05636754 | 0 | 0.0530518 | 0.01691026 | 0.2370752 | 2.564723 | 0.05039921 | 0.2868113 | 0.1049431 | 1.88997 | 0.2818377 | 65.98317 | 407.8357 | 0 | 1276.559 | 553.7281 | 1.0113 | 0.2536539 | 7.294622 | 13.82662 | 0.9798004 | 470.8347 | 3.53126
| GiG08a_2 | 52.24724 | 20.45652 | 1.162524 | 0.01814258 | 12.19248 | 11.79476 | 0.5981147 | 1.295117 | 0.2350997 | 0.4949308 | 0.1906211 | 2.725376 | 17.8905 |  | 2.723704 | 2.031492 | 6969.449 | 4419.122 | 410.4784 | 142.9 | 10249.42 | 0.04079704 | 2.708656 | 24.31102 | 441.8787 | 2068.276 | 0.02106732 | 0.06052675 | 0.0170545 | 0.08025647 | 0.09697657 | 0.01889371 | 0.02424414 | 0.01922811 | 0.2574895 | 2.723704 | 0.05918915 | 0.3143378 | 0.1182111 | 2.031492 | 0.2992898 | 57.18273 | 334.402 | 0 | 222.3773 | 463.1467 | 0.9329815 | 0.08861652 | 2.926017 | 12.65711 | 0.9028853 | 437.3978 | 4.480986
| GiG08a_3 | 51.60029 | 21.13478 | 1.242903 | 0.01900781 | 12.42083 | 11.45725 | 0.6174783 | 1.30226 | 0.205194 | 0.4830404 | 0.1976731 | 0.9500136 | 14.16384 |  | 2.449308 | 1.784298 | 7451.329 | 4561.793 | 430.788 | 149.715 | 10305.06 | 0.05009163 | 0.899922 | 18.70663 | 296.3697 | 1805.026 | 0.01951846 | 0.03886419 | 0.012782 | 0.07945568 | 0.05700082 | 0.01036378 | 0.05527352 | 0.02072757 | 0.2107303 | 2.449308 | 0.05026436 | 0.2642765 | 0.1114107 | 1.784298 | 0.2815495 | 65.11911 | 283.2768 | 0 | 293.6406 | 367.9144 | 1.057106 | 0.08118298 | 3.506414 | 13.12746 | 1.260927 | 293.8133 | 2.5564
| GiG08a_4 | 51.89525 | 20.91405 | 1.254475 | 0.0194399 | 12.40128 | 11.42433 | 0.6061709 | 1.28758 | 0.1974161 | 0.482715 | 0.1951166 | 1.45287 | 14.01593 |  | 2.298954 | 1.663109 | 7520.706 | 4478.259 | 420.4778 | 153.1183 | 10188.89 | 0.06495185 | 6.238796 | 18.80185 | 520.4694 | 1736.607 | 0.03811648 | 0.06443907 | 0.01965648 | 0.1093926 | 0.0546963 | 0.01281944 | 0.03333056 | 0.01504148 | 0.1794722 | 2.298954 | 0.04632093 | 0.2649352 | 0.1068287 | 1.663109 | 0.2618585 | 99.30796 | 290.5741 | 26.49352 | 405.0944 | 396.5481 | 0.9776963 | 0.1880185 | 3.589444 | 21.72469 | 9.366741 | 440.9889 | 79.48056
| GiG08a_5 | 50.56568 | 21.2102 | 1.300035 | 0.02207481 | 12.58136 | 11.62733 | 0.549994 | 1.345242 | 0.7980873 | 0.4835134 | 0.2014775 | 7.176173 | 145.0835 |  | 2.003782 | 1.677907 | 7793.839 | 4063.031 | 393.8228 | 173.8723 | 10644.66 | 0.06066813 | 26.17396 | 28.47935 | 5824.14 | 7020.169 | 0.02842735 | 0.05512133 | 0.01369366 | 0.06413488 | 0.05720138 | 0.01317365 | 0.041601 | 0.0166404 | 0.1958714 | 2.003782 | 0.04836117 | 0.2565395 | 0.08944216 | 1.677907 | 0.235739 | 4194.768 | 7280.176 | 0 | 1144.028 | 502.6788 | 3.830759 | 37.4409 | 313.7409 | 27.71667 | 186.3378 | 3709.423 | 2114.718
| GiG08a_6 | 51.03584 | 20.95391 | 1.248571 | 0.02132877 | 12.56179 | 12.00279 | 0.5746417 | 1.385038 | 0.216092 | 0.4918423 | 0.1980547 | 4.469463 | 27.7415 |  | 2.318641 | 1.703876 | 7485.307 | 4245.134 | 418.5199 | 167.9961 | 10959.6 | 0.06849752 | 1.327139 | 19.33343 | 465.0811 | 1900.806 | 0.02191921 | 0.04486588 | 0.01301453 | 0.04281095 | 0.04281095 | 0.01232955 | 0.04109851 | 0.01729562 | 0.1986428 | 2.318641 | 0.05103065 | 0.2602906 | 0.1013763 | 1.703876 | 0.2825523 | 61.64777 | 457.221 | 0 | 489.7573 | 592.5036 | 1.387075 | 0.08904678 | 4.41809 | 12.82616 | 1.044587 | 460.6458 | 4.435215
| GiG08a_7 | 51.03834 | 21.35594 | 1.224716 | 0.02005047 | 12.3528 | 11.84561 | 0.5729094 | 1.378527 | 0.211111 | 0.4927409 | 0.2010826 | 3.333305 | 32.46045 |  | 2.307135 | 1.705046 | 7342.292 | 4232.075 | 419.5426 | 157.9275 | 10907.41 | 0.05061039 | 8.481603 | 18.69094 | 467.5352 | 1856.878 | 0.02652682 | 0.0507849 | 0.01954608 | 0.05933631 | 0.0732978 | 0.01937156 | 0.05061039 | 0.01814993 | 0.1937156 | 2.307135 | 0.04345512 | 0.2513067 | 0.09982462 | 1.705046 | 0.2699802 | 106.4563 | 406.6283 | 0 | 303.6623 | 506.1039 | 1.026169 | 0.1151823 | 5.200653 | 12.93183 | 4.118638 | 441.532 | 26.00327
| GiG08a_8 | 52.42288 | 20.81195 | 1.268523 | 0.01354582 | 12.45476 | 11.14739 | 0.4777344 | 1.05517 | 0.3480454 | 0.4755169 | 0.1927702 | 1.292601 | 17.00791 |  | 2.694052 | 2.166807 | 7604.919 | 3529.141 | 279.7801 | 106.6937 | 8349.181 | 0 | 0.8214819 | 30.35911 | 516.207 | 3061.423 | 0.02687249 | 0.05612609 | 0.01700791 | 0.05952767 | 0.06633083 | 0.01700791 | 0 | 0.01887878 | 0.2857328 | 2.694052 | 0.0608883 | 0.3231502 | 0.1348727 | 2.166807 | 0.3367565 | 53.74498 | 294.2368 | 0 | 1870.87 | 430.3 | 1.37764 | 0 | 1.904886 | 11.49734 | 0.7993716 | 513.6388 | 2.568194
| GiG08a_9 | 51.92616 | 20.72087 | 1.281357 | 0.01458528 | 12.72773 | 11.38594 | 0.4758728 | 1.099988 | 0.3675061 | 0.4753907 | 0.1935703 | 9.465703 | 12.53063 |  | 2.682231 | 2.128513 | 7681.862 | 3515.349 | 275.6738 | 114.881 | 8703.705 | 0.09821302 | 7.078111 | 32.74896 | 731.8563 | 3232.563 | 0.02421459 | 0.04758251 | 0.01253063 | 0.07789308 | 0.05418649 | 0.01490129 | 0.04487319 | 0.0216746 | 0.2590792 | 2.682231 | 0.05232383 | 0.320039 | 0.1249676 | 2.128513 | 0.3352789 | 71.7971 | 338.6656 | 0 | 276.0124 | 506.305 | 1.236129 | 0.1151463 | 1.777994 | 14.30862 | 1.698408 | 709.5044 | 22.35193
| GiG08c_2 | 52.00599 | 20.8014 | 1.138677 | 0.01113827 | 12.51639 | 11.34122 | 0.2140085 | 1.892714 | 0.07846376 | 0.4785863 | 0.1939363 | 1.291518 | 9.176573 |  | 5.709868 | 14.81847 | 6826.485 | 1580.41 | 142.2369 | 87.73061 | 14971.41 | 0.06967398 | 5.947779 | 6.200984 | 254.0551 | 689.9423 | 0.03381737 | 0.04911166 | 0.01614397 | 0.07987017 | 0.08496827 | 0.05981766 | 0.1818321 | 0.09584421 | 1.378185 | 5.709868 | 0.390854 | 2.51676 | 0.864977 | 14.81847 | 2.773364 | 51.32083 | 322.8794 | 0 | 0 | 455.4299 | 1.034913 | 0.2481073 | 2.854934 | 12.28641 | 1.869302 | 209.0219 | 45.03318
| GiG08c_3 | 51.61285 | 20.50947 | 1.402671 | 0.01740054 | 12.61948 | 11.61531 | 0.263416 | 1.637384 | 0.3220266 | 0.4824994 | 0.1929152 | 2.278734 | 12.06389 |  | 2.14134 | 2.965706 | 8409.156 | 1945.302 | 176.0993 | 137.0553 | 12951.92 | 0.1709051 | 1363.89 | 2.565252 | 6437.425 | 2831.663 | 0.07338865 | 1.42756 | 0.02027403 | 0.09550578 | 0.07372376 | 0 | 0.04859066 | 0.01910116 | 0.2379267 | 2.14134 | 0.06165987 | 0.4088318 | 0.1571657 | 2.965706 | 0.5076886 | 85.45254 | 633.3541 | 66.18383 | 216.1447 | 512.7153 | 1.440964 | 0.3669433 | 10.58941 | 31.70122 | 26.47353 | 3753.21 | 2684.215
| GiG08c_4 | 52.14928 | 20.1773 | 0.9185922 | 0.00627267 | 12.53202 | 11.90572 | 0.08504398 | 2.186026 | 0.03974198 | 0.4904059 | 0.1887969 | 1.368202 | 128.578 |  | 59.67337 | 124.9514 | 5507.052 | 628.054 | 54.72807 | 49.40668 | 17292.09 | 0.1912185 | 79.12491 | 3.840855 | 896.749 | 349.4684 | 0.1368202 | 0.5439838 | 0.06841008 | 0.5093666 | 0.8687256 | 0.332984 | 2.456169 | 1.20171 | 17.02834 | 59.67337 | 4.763979 | 27.51239 | 8.242179 | 124.9514 | 24.49575 | 159.8983 | 847.296 | 0 | 232.4294 | 138.4686 | 0.3577106 | 0.923124 | 10.31921 | 3.725465 | 43.18902 | 572.0072 | 324.7418
| GiG08d_0 | 52.89723 | 20.43887 | 1.064984 | 0.006098976 | 12.83446 | 11.32104 | 0.09112079 | 1.038577 | 0.3076256 | 0.4718839 | 0.1885887 | 1.202173 | 4.34118 |  | 2.212332 | 1.016838 | 6384.683 | 672.8829 | 58.7729 | 48.03859 | 8214.848 | 0.1920137 | 55.43353 | 3.080568 | 205.3712 | 2704.889 | 0.06177833 | 0.9350234 | 0.0338946 | 0.1085295 | 0.08348423 | 0.02070409 | 0.05676928 | 0.02454436 | 0.2771676 | 2.212332 | 0.05459869 | 0.2537921 | 0.07814124 | 1.016838 | 0.1479341 | 45.08148 | 420.7605 | 0 | 0 | 235.4255 | 0.6311408 | 1.101992 | 3.339369 | 7.647155 | 10.85295 | 138.5838 | 66.78738
| GiG08d_1 | 52.87817 | 20.36691 | 1.075969 | 0.006437494 | 13.21844 | 11.27062 | 0.09598209 | 1.030713 | 0.05676713 | 0.4634339 | 0.1881046 | 2.878351 | 23.45939 |  | 2.217828 | 1.129711 | 6450.544 | 708.7731 | 61.39373 | 50.70492 | 8152.554 | 0.09317205 | 15.63959 | 5.257566 | 326.1022 | 499.136 | 0.06821525 | 0.8984448 | 0.01464132 | 0.09816341 | 0.07819797 | 0.02246112 | 0.07154283 | 0.02512318 | 0.2595507 | 2.217828 | 0.05623599 | 0.2462404 | 0.07686694 | 1.129711 | 0.1650476 | 898.4448 | 3244.384 | 0 | 138.0943 | 277.8524 | 1.24784 | 12.14564 | 2.612145 | 9.350481 | 33.94125 | 217.956 | 108.1461
| GiG08d_2 | 53.37576 | 20.11342 | 1.07713 | 0.006294634 | 12.6089 | 11.56826 | 0.1128105 | 1.08062 | 0.05680807 | 0.4816956 | 0.1847842 | 0.7886867 | 3.20404 |  | 1.97336 | 1.14031 | 6457.501 | 833.0504 | 72.6249 | 49.57969 | 8547.393 | 0.07722558 | 7.886867 | 3.054518 | 166.6101 | 499.5016 | 0.03680538 | 0.3072592 | 0.01725252 | 0.0624377 | 0.04107743 | 0.02431784 | 0.04912861 | 0.01905993 | 0.2513939 | 1.97336 | 0.05323636 | 0.2234612 | 0.06523097 | 1.14031 | 0.1480431 | 93.65655 | 634.2356 | 0 | 0 | 193.8855 | 0.657239 | 0 | 1.413064 | 7.163905 | 10.94303 | 136.3771 | 30.23299
| GiG08d_3 | 52.50347 | 19.97894 | 1.343478 | 0.01443695 | 12.71404 | 11.75501 | 0.2349423 | 1.316466 | 0.1392144 | 0.4836209 | 0.1862604 | 5.010567 | 117.5117 |  | 1.65822 | 1.176749 | 8054.287 | 1734.929 | 153.9076 | 113.7126 | 10412.84 | 0.168107 | 53.85952 | 8.323743 | 770.3543 | 1224.08 | 0.2056454 | 2.235986 | 0.04733109 | 0.1387291 | 0.04080266 | 0.02774581 | 0.06202005 | 0.01419933 | 0.1583143 | 1.65822 | 0.03574313 | 0.2170702 | 0.07377121 | 1.176749 | 0.1955264 | 4341.403 | 5598.125 | 0 | 394.9698 | 328.0534 | 2.040133 | 17.93685 | 10.28227 | 23.33912 | 141.9933 | 543.4915 | 226.8628
| GiG08d_4 | 53.01211 | 20.17249 | 1.115266 | 0.007319865 | 12.96473 | 11.42446 | 0.09908274 | 1.168797 | 0.03574051 | 0.4716333 | 0.1862604 | 1.713759 | 5.421409 |  | 2.372896 | 1.245771 | 6686.13 | 731.6431 | 63.11245 | 57.65492 | 9244.409 | 0 | 3.163862 | 3.473657 | 130.3445 | 314.244 | 0.05602672 | 0.1614888 | 0.01878543 | 0.06426594 | 0.06426594 | 0 | 0.06756163 | 0.0243881 | 0.3064991 | 2.372896 | 0.05586194 | 0.2570638 | 0.07827262 | 1.245771 | 0.163631 | 131.8276 | 3625.258 | 0 | 0 | 117.8209 | 0.5536758 | 0 | 6.426594 | 7.893176 | 9.392715 | 112.0534 | 18.29108
| GiG08e_0 | 53.0726 | 20.15953 | 1.129135 | 0.009138712 | 12.96702 | 11.28388 | 0.1438453 | 1.178664 | 0.05618911 | 0.4685049 | 0.1859902 | 1.119771 | 0 |  | 1.595674 | 1.072016 | 6769.275 | 1062.136 | 95.18054 | 71.98106 | 9322.095 | 0.05269511 | 0.3968601 | 2.137445 | 80.36004 | 494.0167 | 0.0326051 | 0.07904267 | 0.01103304 | 0.07904267 | 0.06751561 | 0.01300911 | 0.03326379 | 0.01514984 | 0.1926665 | 1.595674 | 0.04034469 | 0.1761993 | 0.07031504 | 1.072016 | 0.1589087 | 19.92534 | 23054.11 | 0 | 0 | 143.2648 | 0.6702159 | 0.1333845 | 0.3474584 | 10.04501 | 1.893731 | 76.40791 | 3.952133
| GiG08e_1 | 53.13791 | 20.40245 | 1.011282 | 0.006342662 | 12.89757 | 11.34053 | 0.1081118 | 1.058851 | 0.03696302 | 0.4710901 | 0.1876229 | 0.8499043 | 4.432834 |  | 2.058102 | 0.9815561 | 6062.738 | 798.2434 | 71.82525 | 49.95798 | 8374.057 | 0.06165972 | 4.066209 | 3.449612 | 124.8193 | 324.9634 | 0.08165747 | 0.6382615 | 0.02316406 | 0.06999212 | 0.06999212 | 0.02049769 | 0.06499268 | 0.0274969 | 0.23664 | 2.058102 | 0.03682919 | 0.2199752 | 0.0598266 | 0.9815561 | 0.141984 | 38.82896 | 999.8874 | 0 | 0 | 114.3205 | 0.5366062 | 3.499606 | 1.483166 | 6.815899 | 24.83054 | 103.3217 | 21.49758
| GiG08e_2 | 52.58526 | 20.11779 | 1.169913 | 0.01244559 | 13.07795 | 11.54992 | 0.1802689 | 1.227961 | 0.07850189 | 0.4721882 | 0.1870755 | 1.363902 | 7.230325 |  | 2.086935 | 1.222582 | 7013.747 | 1331.037 | 116.3425 | 98.02766 | 9711.641 | 0.08709255 | 11.83144 | 4.058842 | 399.3111 | 690.1674 | 0.2234828 | 2.596344 | 0.05422744 | 0.1824014 | 0.09037906 | 0.02037637 | 0.08051953 | 0.01856879 | 0.2152665 | 2.086935 | 0.04979065 | 0.1906177 | 0.08347739 | 1.222582 | 0.1860165 | 103.5251 | 1988.339 | 0 | 0 | 181.9084 | 1.117414 | 0.4929767 | 3.352242 | 10.73046 | 42.72465 | 327.0079 | 72.30325
| GiG08e_3 | 53.14027 | 20.22126 | 1.041499 | 0.005886869 | 13.16652 | 11.2634 | 0.09037433 | 1.039006 | 0.0317877 | 0.4642532 | 0.1862604 | 1.238739 | 3.732733 |  | 2.328829 | 1.228829 | 6243.891 | 667.2673 | 57.47748 | 46.36793 | 8216.968 | 0.05285286 | 3.666667 | 2.948198 | 131.4715 | 279.4595 | 0.04740241 | 0.1833334 | 0.01734234 | 0.1073574 | 0.08588589 | 0.02114114 | 0.04954955 | 0.02394895 | 0.2824325 | 2.328829 | 0.05665166 | 0.2873874 | 0.08357358 | 1.228829 | 0.1798649 | 52.85286 | 467.4175 | 0 | 0 | 141.5466 | 0.6276277 | 0.1321321 | 0.5301802 | 6.63964 | 6.606607 | 110.6607 | 20.81081
| GiG08e_4 | 52.88107 | 20.12263 | 1.109762 | 0.006464893 | 13.24647 | 11.45621 | 0.09104656 | 1.049525 | 0.03682998 | 0.4669702 | 0.1862604 | 1.364175 | 5.703237 |  | 2.125154 | 1.053537 | 6653.135 | 672.2259 | 56.21058 | 50.92073 | 8300.1 | 0.05752544 | 5.308777 | 3.614241 | 162.3861 | 323.7861 | 0.1035458 | 0.498006 | 0.01922993 | 0.07889204 | 0.0624562 | 0.01610712 | 0.07724845 | 0.0244894 | 0.2531119 | 2.125154 | 0.05210162 | 0.2366761 | 0.07166027 | 1.053537 | 0.143978 | 63.6067 | 2876.272 | 0 | 0 | 144.1423 | 0.6903053 | 0.126556 | 1.150509 | 6.492157 | 17.42199 | 128.3639 | 34.02219
| GiG08f_0 | 51.67449 | 20.29751 | 1.291197 | 0.0177272 | 11.93946 | 12.91573 | 0.5427188 | 1.132018 | 0.1891447 | 0.5228552 | 0.1911182 | 8.951917 | 298.3972 |  | 2.453488 | 1.752255 | 7740.855 | 4006.812 | 380.788 | 139.6283 | 8951.917 | 0.1840116 | 10.11235 | 20.88781 | 1906.427 | 1662.736 | 0.397863 | 0.4144406 | 0.05967944 | 0.1342787 | 0.08288812 | 0.01375943 | 0.04608579 | 0.01608029 | 0.2171669 | 2.453488 | 0.04890399 | 0.2867929 | 0.1037759 | 1.752255 | 0.2751885 | 15251.41 | 21053.58 | 31.49748 | 381.2853 | 576.9013 | 8.78614 | 164.1185 | 19.23004 | 13.69312 | 200.5892 | 1243.322 | 663.1049
| GiG08f_1 | 50.9367 | 20.54718 | 1.361494 | 0.01841525 | 12.55609 | 12.48878 | 0.4173307 | 1.332688 | 0.3413267 | 0.5018779 | 0.1952651 | 10.90741 | 285.2707 |  | 3.485336 | 2.228467 | 8162.294 | 3080.923 | 243.1513 | 145.0477 | 10538.23 | 0.132567 | 16.94843 | 42.48855 | 2634.559 | 3000.376 | 0.3188319 | 0.3708519 | 0.0453077 | 0.1275328 | 0.05537607 | 0.01644502 | 0.04866382 | 0.02533875 | 0.3305784 | 3.485336 | 0.07299573 | 0.4262279 | 0.1458237 | 2.228467 | 0.3624616 | 16948.43 | 22318.24 | 52.01995 | 385.9544 | 676.2593 | 11.41083 | 218.1482 | 23.32507 | 14.58237 | 172.8405 | 1980.114 | 654.4445
| GiG08f_2 | 51.13653 | 20.72582 | 1.385215 | 0.01773494 | 12.41632 | 12.22132 | 0.4411359 | 1.168749 | 0.4871727 | 0.4992643 | 0.1960113 | 6.431792 | 189.5686 |  | 4.096036 | 2.406844 | 8304.5 | 3256.518 | 261.3338 | 139.6893 | 9241.469 | 0.1861834 | 14.72542 | 45.34413 | 1811.057 | 4282.219 | 0.3385153 | 0.3215896 | 0.0507773 | 0.1675651 | 0.0947843 | 0.02268053 | 0.08293626 | 0.03300525 | 0.3977555 | 4.096036 | 0.0727808 | 0.4011407 | 0.1618103 | 2.406844 | 0.375752 | 4908.473 | 7278.08 | 35.71337 | 423.1442 | 560.2429 | 4.231442 | 40.62184 | 30.46638 | 13.54061 | 137.0987 | 1421.764 | 389.2927
| GiG08f_3 | 52.05271 | 20.26868 | 1.46506 | 0.0144988 | 12.81301 | 11.44479 | 0.5356699 | 1.044583 | 0.3609926 | 0.4750111 | 0.1897748 | 5.263899 | 26.48503 |  | 3.020948 | 2.314129 | 8783.18 | 3954.546 | 300.6051 | 114.1998 | 8260.018 | 0.06455725 | 14.56677 | 31.28544 | 1327.562 | 3173.237 | 0.1440123 | 0.1440123 | 0.02499524 | 0.09435291 | 0.07283383 | 0.009931885 | 0.04965943 | 0.01969824 | 0.2764375 | 3.020948 | 0.05810153 | 0.3873435 | 0.1410328 | 2.314129 | 0.3625138 | 910.4228 | 2036.036 | 17.21527 | 142.357 | 491.6283 | 2.036036 | 4.63488 | 13.73911 | 14.58332 | 56.28068 | 1122.303 | 205.259
| GiG08f_4 | 52.21707 | 20.09412 | 1.469724 | 0.01433215 | 12.63914 | 11.71862 | 0.5081604 | 0.969176 | 0.369645 | 0.484322 | 0.1879667 | 8.86175 | 152.619 |  | 2.848888 | 2.284362 | 8811.14 | 3751.474 | 284.0683 | 112.8872 | 7663.772 | 0.152619 | 18.54403 | 31.18023 | 1575.422 | 3249.308 | 0.1460548 | 0.1805171 | 0.02740578 | 0.07220685 | 0.05251407 | 0.01493369 | 0.04266768 | 0.0201851 | 0.2625704 | 2.848888 | 0.06400152 | 0.3511879 | 0.1317775 | 2.284362 | 0.3314951 | 7548.898 | 10174.6 | 30.19559 | 311.8023 | 539.9103 | 4.430875 | 52.51407 | 13.29262 | 16.73886 | 100.1049 | 1230.799 | 344.6236
| GiG08f_5 | 51.65088 | 19.80474 | 1.447206 | 0.01492882 | 13.20831 | 11.92459 | 0.512016 | 1.010446 | 0.426882 | 0.4776757 | 0.1874173 | 8.572561 | 72.7859 |  | 2.862912 | 2.316209 | 8676.145 | 3780.014 | 283.3798 | 117.5868 | 7990.274 | 0.1132225 | 49.65616 | 30.73182 | 1856.849 | 3752.517 | 0.1892433 | 0.2102704 | 0.03606946 | 0.135867 | 0.06469858 | 0.02070354 | 0.045289 | 0.02183577 | 0.2426197 | 2.862912 | 0.05175886 | 0.3315802 | 0.1319851 | 2.316209 | 0.3427407 | 4043.661 | 3073.182 | 40.43661 | 393.0438 | 554.7903 | 2.555594 | 24.26197 | 22.80625 | 18.92433 | 87.34308 | 1471.893 | 384.9565
| GiG08f_6 | 51.46532 | 20.15037 | 1.477139 | 0.01502175 | 12.73822 | 12.13792 | 0.5510451 | 1.006852 | 0.4581078 | 0.4911546 | 0.1906211 | 9.527907 | 37.02554 |  | 3.174323 | 2.529256 | 8855.595 | 4067.873 | 302.1284 | 118.3188 | 7961.315 | 0.1727859 | 85.24103 | 38.57239 | 2917.613 | 4026.734 | 0.2172165 | 0.3159513 | 0.0391648 | 0.1201273 | 0.09544363 | 0.01431654 | 0.08063341 | 0.02402546 | 0.3126602 | 3.174323 | 0.06977258 | 0.3982303 | 0.1351021 | 2.529256 | 0.3932936 | 394.9391 | 1694.947 | 0 | 381.7745 | 500.2562 | 1.431654 | 7.240551 | 33.07615 | 34.55717 | 81.29164 | 2131.026 | 786.5871
| GiG08f_7 | 51.69633 | 20.16675 | 1.479715 | 0.01465653 | 12.76982 | 11.89165 | 0.5434614 | 1.037038 | 0.4005845 | 0.485414 | 0.190056 | 10.95175 | 77.40335 |  | 3.155422 | 2.419267 | 8871.042 | 4011.799 | 298.0853 | 115.4422 | 8199.815 | 0.09881279 | 22.23288 | 39.36043 | 1879.09 | 3521.029 | 0.1202222 | 0.2124475 | 0.02552664 | 0.09716591 | 0.05434704 | 0 | 0.041172 | 0.02042131 | 0.2569133 | 3.155422 | 0.06554582 | 0.3936043 | 0.1353735 | 2.419267 | 0.363137 | 2470.32 | 3129.072 | 0 | 270.0883 | 485.8296 | 2.124475 | 16.63349 | 10.04597 | 17.12755 | 70.81583 | 1498.661 | 380.4293
| GiG08f_8 | 51.36164 | 20.65021 | 1.331111 | 0.01863642 | 12.44935 | 12.17673 | 0.579106 | 1.238278 | 0.1949256 | 0.4976865 | 0.1947462 | 4.620218 | 87.68298 |  | 2.583275 | 1.745228 | 7980.146 | 4274.545 | 407.7258 | 146.7897 | 9790.142 | 0.08093813 | 7.250708 | 20.16708 | 1176.975 | 1713.19 | 0.1045451 | 0.1129761 | 0.01956005 | 0.07925192 | 0.06407602 | 0.01382693 | 0.06238981 | 0.01551314 | 0.2445006 | 2.583275 | 0.04940598 | 0.3001456 | 0.1063999 | 1.745228 | 0.2832835 | 4384.149 | 7419.329 | 48.22564 | 0 | 522.7254 | 3.439871 | 151.759 | 4.215528 | 13.30421 | 47.21391 | 961.1403 | 215.835
| GiG08f_9 | 50.92208 | 19.82843 | 1.339854 | 0.0193379 | 13.03609 | 12.89992 | 0.5593505 | 1.198011 | 0.1969322 | 0.5005967 | 0.1897748 | 18.62155 | 631.5135 |  | 2.607017 | 1.868632 | 8032.557 | 4129.127 | 385.2232 | 152.315 | 9472.702 | 0.2250779 | 31.89953 | 28.98485 | 3432.843 | 1730.995 | 0.4048163 | 0.5019723 | 0.06800914 | 0.158688 | 0.079344 | 0.01554495 | 0.079344 | 0.01684036 | 0.2445091 | 2.607017 | 0.05375961 | 0.2817522 | 0.1135105 | 1.868632 | 0.268798 | 53435.76 | 72866.94 | 0 | 550.5502 | 842.018 | 40.15778 | 955.3666 | 24.28898 | 17.48807 | 257.4632 | 2331.742 | 1101.1
| GiG08g_0 | 51.39425 | 20.72194 | 1.315368 | 0.01674055 | 12.4009 | 12.0579 | 0.5380209 | 1.200632 | 0.3542411 | 0.4962097 | 0.1951908 | 6.801623 | 13.87396 |  | 2.163999 | 1.68687 | 7885.763 | 3970.998 | 372.2281 | 131.8569 | 9491.818 | 0.05414228 | 77.82952 | 23.09506 | 1595.505 | 3113.181 | 0.1336637 | 0.5414228 | 0.03062422 | 0.08121341 | 0.07952147 | 0 | 0.05583422 | 0.01404315 | 0.2013416 | 2.163999 | 0.03806879 | 0.2554839 | 0.1045623 | 1.68687 | 0.2580218 | 93.05704 | 372.2281 | 0 | 219.953 | 385.7637 | 0.9491818 | 0.2131852 | 21.31852 | 43.65221 | 45.68255 | 1218.201 | 377.304
| GiG08g_1 | 51.32505 | 20.77261 | 1.323972 | 0.01896286 | 12.56254 | 11.92855 | 0.5726572 | 1.26793 | 0.2277318 | 0.490277 | 0.1957868 | 2.204846 | 5.562997 |  | 2.184494 | 1.62141 | 7937.345 | 4226.521 | 397.3811 | 149.361 | 10023.57 | 0.06478856 | 22.72688 | 16.57027 | 1295.771 | 2001.322 | 0.1560353 | 0.2153965 | 0.02934141 | 0.08310574 | 0.06614539 | 0.01594273 | 0.03731278 | 0.01560353 | 0.1780837 | 2.184494 | 0.04223128 | 0.2306608 | 0.08310574 | 1.62141 | 0.2510133 | 89.72028 | 517.2908 | 0 | 234.0529 | 449.4494 | 1.119383 | 0 | 16.96036 | 14.38238 | 35.27754 | 966.7403 | 329.0309
| GiG08g_4 | 38.20218 | 17.00274 | 0.8936008 | 0.01221561 | 8.079226 | 13.52951 | 0.3541806 | 0.7586114 | 21.16773 | 0.6291249 | 0.2111825 | 13.19484 | 1347.263 |  | 20.41729 | 9.500288 | 5357.226 | 2615.357 | 239.1739 | 96.21625 | 6000.182 | 4.361243 | 4375.133 | 41.11236 | 39445.64 | 186116.8 | 9.166945 | 23.88961 | 2.388961 | 4.22235 | 0.9722517 | 0.1444488 | 0.8611372 | 0.1902836 | 2.041729 | 20.41729 | 0.5361274 | 2.444519 | 0.6291858 | 9.500288 | 1.518102 | 19722.82 | 58335.1 | 0 | 15972.71 | 1597.271 | 19.72282 | 101.9475 | 652.7976 | 86.11372 | 3694.557 | 23611.83 | 15833.81
| GiG08h_0 | 51.53294 | 21.23982 | 1.217186 | 0.01841768 | 11.88058 | 11.92433 | 0.6520326 | 1.322552 | 0.2121338 | 0.5041406 | 0.1986683 | 2.132672 | 0 |  | 2.580013 | 1.846582 | 7297.154 | 4811.515 | 460.8651 | 145.0669 | 10453.56 | 0 | 0.9709725 | 19.5755 | 364.4614 | 1863.92 | 0.01335087 | 0.03797196 | 0.01647185 | 0.0589519 | 0.06588742 | 0.02202027 | 0.04334698 | 0.01629847 | 0.20113 | 2.580013 | 0.04664136 | 0.2774207 | 0.09709725 | 1.846582 | 0.2795014 | 54.09704 | 312.0983 | 0 | 0 | 410.9294 | 0.8669397 | 0 | 0 | 12.79603 | 0.4161311 | 358.913 | 5.548414
| GiG08h_1 | 51.06068 | 21.37577 | 1.222643 | 0.0179355 | 11.90934 | 12.2389 | 0.6498216 | 1.309824 | 0.2150804 | 0.5100446 | 0.2011615 | 2.826746 | 5.897779 |  | 2.496959 | 1.863559 | 7329.869 | 4794.999 | 458.91 | 141.269 | 10352.52 | 0.05060225 | 7.921869 | 20.1362 | 477.755 | 1889.732 | 0.08096359 | 0.8602382 | 0.01186535 | 0.1256332 | 0.0697962 | 0 | 0.04658896 | 0.01675109 | 0.2216029 | 2.496959 | 0.04205221 | 0.2774399 | 0.1128954 | 1.863559 | 0.2742991 | 66.86476 | 287.9093 | 0 | 0 | 352.4708 | 0.9614427 | 0 | 3.629402 | 13.87199 | 45.36753 | 410.0527 | 67.70231
| GiG08h_2 | 51.40296 | 21.37218 | 1.21281 | 0.01846579 | 11.91409 | 11.88508 | 0.6440378 | 1.340506 | 0.2098816 | 0.5026124 | 0.2000631 | 2.320285 | 0 |  | 2.534867 | 1.934734 | 7270.915 | 4752.222 | 464.7548 | 145.4458 | 10594.8 | 0.05146496 | 24.42405 | 19.34734 | 470.2502 | 1844.016 | 0.02145827 | 0.05251171 | 0.01552672 | 0.06803842 | 0.07327215 | 0.01779466 | 0.06106012 | 0.01447997 | 0.2023707 | 2.534867 | 0.04396329 | 0.2843657 | 0.09804511 | 1.934734 | 0.281051 | 53.71546 | 275.6428 | 29.65777 | 0 | 408.2305 | 0.9926632 | 0 | 0 | 12.68306 | 4.18698 | 465.8015 | 4.448666
| GiG08h_3 | 52.39439 | 18.94817 | 1.204067 | 0.01706096 | 11.79856 | 13.9234 | 0.2817229 | 1.293557 | 0.1390737 | 0.544502 | 0.1786697 | 10.3666 | 464.1762 |  | 2.057848 | 1.27339 | 7218.505 | 2079.509 | 172.8283 | 134.3806 | 10227.35 | 0.3868135 | 57.2484 | 12.37803 | 1995.958 | 1222.331 | 0.2475606 | 2.057848 | 0.03868135 | 0.08355172 | 0.08355172 | 0 | 0.06034291 | 0.0103666 | 0.1562727 | 2.057848 | 0.03527739 | 0.2181628 | 0.07689852 | 1.27339 | 0.1903122 | 8819.348 | 13770.56 | 309.4508 | 417.7586 | 634.3741 | 5.415389 | 47.96487 | 26.30332 | 58.79565 | 293.9783 | 1361.584 | 634.3741
| GiG08h_4 | 50.83802 | 19.44062 | 1.194226 | 0.01829266 | 11.30638 | 13.42864 | 0.3354982 | 1.198674 | 2.239661 | 0.5460963 | 0.1870073 | 21.7462 | 1238.105 |  | 5.238137 | 1.952396 | 7159.502 | 2476.21 | 196.827 | 144.0821 | 9476.265 | 1.158739 | 523.8137 | 19.2065 | 5809.57 | 19682.7 | 1.333344 | 7.619108 | 0.2412717 | 0.5238137 | 0.1079374 | 0.04127017 | 0.1269851 | 0.0333336 | 0.444448 | 5.238137 | 0.1349217 | 0.5079405 | 0.1269851 | 1.952396 | 0.2634941 | 23809.71 | 41270.17 | 133.3344 | 3809.554 | 1126.993 | 15.07948 | 141.271 | 222.224 | 98.41348 | 555.56 | 3809.554 | 2000.016
| GiG08h_5 | 51.32387 | 20.25307 | 1.02572 | 0.01379273 | 12.73912 | 11.86381 | 0.2542976 | 1.472585 | 1.05373 | 0.4854296 | 0.191833 | 1.669942 | 89.28405 |  | 2.463579 | 1.357448 | 6149.292 | 1876.619 | 167.3249 | 108.6385 | 11640 | 0.4497271 | 454.6873 | 13.39261 | 4133.521 | 9259.087 | 0.4017782 | 2.579317 | 0.07440338 | 0.125659 | 0.07274997 | 0.02876931 | 0.06448293 | 0.01504602 | 0.1736079 | 2.463579 | 0.05191702 | 0.2546249 | 0.08845735 | 1.357448 | 0.2116363 | 661.3634 | 2397.442 | 46.9568 | 1107.784 | 588.6134 | 1.554204 | 0.5125566 | 77.71019 | 21.16363 | 188.4886 | 2827.328 | 1306.193
| GiG08h_6 | 52.01708 | 20.54564 | 1.029879 | 0.01371427 | 12.42527 | 12.14169 | 0.2159229 | 1.502769 | 0.1080405 | 0.4974501 | 0.1919766 | 3.723343 | 80.67243 |  | 1.387029 | 1.063333 | 6174.227 | 1593.322 | 145.0762 | 108.0205 | 11877.8 | 0.1928759 | 127.4658 | 8.6878 | 1482.628 | 949.2847 | 0.1710725 | 0.5031544 | 0.02767349 | 0.04863826 | 0.06708726 | 0 | 0.03186645 | 0.009559934 | 0.1090168 | 1.387029 | 0.03002155 | 0.1777812 | 0.05668873 | 1.063333 | 0.1626866 | 1408.832 | 2819.342 | 0 | 278.4121 | 484.7054 | 1.995846 | 6.306202 | 40.25235 | 28.51208 | 62.72658 | 992.8914 | 489.737
| GiG08h_7 | 51.09958 | 21.28755 | 1.246366 | 0.01881321 | 11.8871 | 12.24908 | 0.6433718 | 1.328822 | 0.2393105 | 0.5107195 | 0.2003757 | 0.7123773 | 5.143017 |  | 2.451621 | 1.793106 | 7472.09 | 4746.866 | 458.0065 | 148.1822 | 10501.48 | 0.1563755 | 11.29379 | 19.47744 | 665.4647 | 2102.382 | 0.09556281 | 0.4847641 | 0.02032882 | 0.08513778 | 0.06602522 | 0 | 0.03822513 | 0.01928631 | 0.2085007 | 2.451621 | 0.05177767 | 0.2710509 | 0.1002541 | 1.793106 | 0.2797384 | 75.5815 | 330.1261 | 0 | 0 | 425.6889 | 1.181504 | 0 | 4.326389 | 13.25717 | 20.97169 | 550.7893 | 114.6754
| GiG08h_8 | 52.22172 | 20.03263 | 1.285833 | 0.01616285 | 13.14923 | 11.41276 | 0.2836635 | 1.452832 | 0.1451721 | 0.4678583 | 0.1874858 | 0 | 7.032094 |  | 1.816897 | 1.452209 | 7708.696 | 2093.274 | 182.5074 | 127.3067 | 11483.57 | 0.04824343 | 29.43667 | 10.95698 | 269.5091 | 1275.589 | 0.01390065 | 0.1275589 | 0.0101393 | 0.05233186 | 0.08994538 | 0.01488187 | 0 | 0.01471834 | 0.1537248 | 1.816897 | 0.03924889 | 0.2044213 | 0.07637181 | 1.452209 | 0.2171772 | 44.31854 | 400.6658 | 0 | 0 | 389.2182 | 0.9812224 | 0 | 4.579038 | 15.37248 | 1.798908 | 256.7532 | 12.75589
| GiG08h_9 | 52.51376 | 19.95614 | 1.294272 | 0.01622563 | 12.74999 | 11.59418 | 0.2783858 | 1.472636 | 0.1244084 | 0.4794765 | 0.1860577 | 0 | 0 |  | 1.816462 | 1.479235 | 7759.288 | 2054.312 | 179.5283 | 127.8011 | 11640.02 | 0.03095316 | 2.932405 | 10.76844 | 182.2832 | 1093.135 | 0.01743152 | 0.04235695 | 0.01335873 | 0.05213164 | 0.05213164 | 0.01938645 | 0.0415424 | 0.01124088 | 0.1417329 | 1.816462 | 0.03144189 | 0.1873481 | 0.07445049 | 1.479235 | 0.2104815 | 45.941 | 407.2784 | 0 | 0 | 373.067 | 1.205544 | 0 | 0.1775734 | 14.49911 | 0.05701898 | 181.972 | 0.3111607
| Median/Average | 51.8197 | 20.38468 | 1.233809 | 0.01619424 | 12.57195 | 11.82719 | 0.4768036 | 1.253104 | 0.2136071 | 0.4854218 | 0.1909051 | 2.807536 | 17.44921 |  | 2.452554 | 1.768277 | 7396.811 | 3522.245 | 277.7269 | 127.5539 | 9906.856 | 0.07344978 | 13.1991 | 19.26996 | 592.9671 | 1876.826 | 0.08131053 | 0.213922 | 0.01996526 | 0.08332873 | 0.06989416 | 0.01574384 | 0.04960449 | 0.01908054 | 0.2402732 | 2.452554 | 0.05176827 | 0.2774303 | 0.1041691 | 1.768277 | 0.2747438 | 96.48226 | 923.5917 | 18.85611 | 244.6847 | 459.2883 | 1.193524 | 0.3102986 | 4.889846 | 13.75987 | 30.20739 | 528.5651 | 93.81334
| Eu* | [31 empty] | 1.29009
| Ce* | [27 empty] | 0.7528049
T-X36 | T_X36_0 | 52.64129 | 20.78256 | 1.312974 | 0.0188639 | 11.71459 | 11.38482 | 0.6501859 | 1.288499 | 0.2062153 | 0.4960833 | 0.1919047 | 3.012592 | 2.365821 |  | 2.508791 | 1.804151 | 7871.413 | 4813.339 | 434.1877 | 148.5815 | 10217.28 | 0 | 19.69248 | 1821.171 | 361.7034 | 1817.767 | 0.02604105 | 0.06161346 | 0.0173607 | 0.08510147 | 0.08169741 | 0.01940313 | 0 | 0 | 0.2638146 | 2.508791 | 0.04884824 | 0.2995572 | 0.105696 | 1.804151 | 0.2765798 | 57.92006 | 289.345 | 0 | 0 | 428.9114 | 0.9820709 | 0 | 0 | 13.71836 | 0.03233856 | 360.8302 | 0.8731411
| T_X36_1 | 52.06944 | 21.17438 | 1.301308 | 0.01880125 | 11.83283 | 11.43482 | 0.6586962 | 1.299233 | 0.2104966 | 0.4946682 | 0.196537 | 2.961531 | 2.348801 |  | 2.381139 | 1.797343 | 7801.472 | 4786.107 | 433.3367 | 148.0881 | 10111.76 | 0.09531364 | 19.72652 | 1817.767 | 357.4245 | 1821.171 | 0.02212638 | 0.05072047 | 0.01667989 | 0.09361161 | 0.07829335 | 0.01821171 | 0 | 0 | 0.2229658 | 2.381139 | 0.05003966 | 0.2655166 | 0.1104617 | 1.797343 | 0.2791328 | 56.13293 | 0 | 0 | 0 | 423.8053 | 1.041642 | 0 | 0 | 13.25881 | 0.05140129 | 356.5751 | 0.8493126
| T_X36_2 | 52.15722 | 21.19997 | 1.292462 | 0.01875785 | 11.70418 | 11.47336 | 0.641199 | 1.305839 | 0.2070087 | 0.4982423 | 0.1964617 | 2.87643 | 2.723247 |  | 2.379437 | 1.72756 | 7748.44 | 4653.348 | 430.9538 | 147.7462 | 10150.9 | 0.05276291 | 19.5393 | 1821.171 | 354.885 | 1788.833 | 0.0231476 | 0.05497555 | 0.01889253 | 0.1021218 | 0.1021218 | 0.02059456 | 0 | 0 | 0.229774 | 2.379437 | 0.04765682 | 0.2706227 | 0.1096107 | 1.72756 | 0.290196 | 57.17117 | 384.6586 | 0 | 0 | 403.381 | 1.011005 | 0 | 0 | 12.95244 | 0 | 354.0221 | 0.8629289
| T_X36_3 | 52.53376 | 20.9928 | 1.261778 | 0.01864002 | 11.78001 | 11.26602 | 0.6456159 | 1.295029 | 0.206351 | 0.4920691 | 0.1937897 | 3.267896 | 2.144557 |  | 2.386245 | 1.807555 | 7564.484 | 4731.642 | 431.9751 | 146.8181 | 10166.22 | 0.07659132 | 19.01167 | 1788.833 | 351.4435 | 1800.747 | 0.02655166 | 0.04204013 | 0.01787131 | 0.0868035 | 0.1276522 | 0.02059456 | 0 | 0 | 0.2229658 | 2.386245 | 0.04169972 | 0.2706227 | 0.1104617 | 1.807555 | 0.3158966 | 55.24787 | 0 | 0 | 0 | 440.8256 | 1.012707 | 0 | 0 | 13.12265 | 0.03761485 | 350.618 | 0.8254842
| T_X36_4 | 52.41387 | 21.0435 | 1.263102 | 0.01844437 | 11.78851 | 11.29323 | 0.673714 | 1.296636 | 0.209 | 0.4924918 | 0.1945246 | 3.063653 | 2.127537 |  | 2.522408 | 1.799045 | 7572.421 | 4925.673 | 428.0604 | 145.277 | 10154.31 | 0.06127306 | 19.11379 | 1800.747 | 342.256 | 1819.469 | 0.02501983 | 0.04306134 | 0.02059456 | 0.115738 | 0.07488929 | 0.02246679 | 0 | 0 | 0.2450922 | 2.522408 | 0.0522523 | 0.2638146 | 0.09616466 | 1.799045 | 0.292749 | 55.65636 | 236.5821 | 0 | 0 | 437.4215 | 0.8765451 | 0 | 0 | 13.37795 | 0.07097462 | 341.4271 | 0.8288883
| T_X36_5 | 52.46887 | 20.87881 | 1.271173 | 0.01836515 | 11.85024 | 11.37261 | 0.6573547 | 1.27851 | 0.2040667 | 0.4929372 | 0.1931331 | 3.335978 | 2.025415 |  | 2.537726 | 1.860318 | 7620.807 | 4843.976 | 426.3584 | 144.6531 | 10091.33 | 0.0408487 | 19.43718 | 1819.469 | 342.9113 | 1790.535 | 0.02859409 | 0.04186992 | 0 | 0.07659132 | 0.06127306 | 0.02689206 | 0 | 0 | 0.2110516 | 2.537726 | 0.04918865 | 0.2655166 | 0.1143764 | 1.860318 | 0.2704525 | 56.09889 | 199.1374 | 0 | 0 | 440.8256 | 1.099511 | 0 | 0 | 13.29285 | 0.04595479 | 342.1079 | 0.8033579
| T_X36_6 | 51.86198 | 21.06992 | 1.275905 | 0.01822655 | 12.05194 | 11.5832 | 0.6479878 | 1.286077 | 0.20476 | 0.4933046 | 0.1963865 | 3.250876 | 2.29774 |  | 2.420286 | 1.846702 | 7649.178 | 4731.642 | 425.3371 | 143.5614 | 10058.99 | 0 | 19.06273 | 1790.535 | 339.5225 | 1780.323 | 0.03335978 | 0.04391236 | 0.02042435 | 0.08850553 | 0.1123339 | 0.02399861 | 0 | 0 | 0.1974354 | 2.420286 | 0.05020987 | 0.2348801 | 0.1092703 | 1.846702 | 0.2701121 | 54.85641 | 199.1374 | 0 | 0 | 439.1236 | 1.033132 | 0 | 0 | 12.79926 | 0.05446494 | 338.7038 | 0.8186761
| T_X36_7 | 52.01017 | 21.20083 | 1.251707 | 0.01869248 | 11.92579 | 11.43811 | 0.6449776 | 1.299761 | 0.2099716 | 0.4927841 | 0.1969142 | 3.148754 | 2.87643 |  | 2.353907 | 1.848404 | 7504.111 | 4680.581 | 427.3796 | 147.2313 | 10103.25 | 0.06297509 | 18.85849 | 1780.323 | 358.4967 | 1814.363 | 0.03199815 | 0.04357195 | 0.02536024 | 0.08850553 | 0.1344603 | 0 | 0 | 0 | 0.231476 | 2.353907 | 0.04323155 | 0.2689206 | 0.105696 | 1.848404 | 0.2621125 | 56.08187 | 0 | 0 | 0 | 437.4215 | 0.9650506 | 0 | 0 | 13.13967 | 0.8391005 | 357.4262 | 1.070576
| T_X36_8 | 52.2147 | 20.9833 | 1.251468 | 0.01847887 | 11.83658 | 11.33978 | 0.6715545 | 1.303979 | 0.3801535 | 0.4925028 | 0.1946723 | 2.995572 | 2.399861 |  | 2.42369 | 1.845 | 7502.674 | 4923.971 | 429.7624 | 145.5488 | 10241.11 | 0.06808117 | 18.99465 | 1814.363 | 346.5042 | 3318.957 | 0.02536024 | 0.03812546 | 0.02501983 | 0.07318726 | 0.09190959 | 0.01821171 | 0 | 0 | 0.2110516 | 2.42369 | 0.05055027 | 0.2825369 | 0.1005899 | 1.845 | 0.2643252 | 55.91166 | 187.2232 | 0 | 0 | 449.3357 | 0.9378182 | 0 | 0 | 12.79926 | 0.0405083 | 345.6822 | 0.8220802
| T_X36_9 | 52.16932 | 20.71129 | 1.276806 | 0.01867 | 11.921 | 11.7645 | 0.6497892 | 1.28408 | 0.204546 | 0.4999181 | 0.1927702 | 3.948708 | 7.608071 |  | 2.525812 | 1.890955 | 7654.581 | 4826.955 | 422.4437 | 147.0543 | 10217.28 | 0 | 18.5351 | 3318.957 | 535.969 | 1809.257 | 0.07165544 | 0.05038007 | 0.02757288 | 0.1021218 | 0.1072278 | 0.03080673 | 0 | 0 | 0.2604105 | 2.525812 | 0.05157149 | 0.2638146 | 0.1111425 | 1.890955 | 0.2740267 | 93.78182 | 422.1033 | 0 | 0 | 469.7601 | 1.225461 | 0 | 0 | 14.50129 | 23.1476 | 520.821 | 15.14806
| T_X36_10 | 51.89642 | 21.06385 | 1.271799 | 0.0185498 | 12.04847 | 11.52526 | 0.6685398 | 1.298107 | 0.2090064 | 0.4921234 | 0.1962362 | 3.267896 | 2.638146 |  | 2.386245 | 1.822873 | 7624.562 | 4883.122 | 432.9963 | 146.1075 | 10156.01 | 0.0868035 | 18.82444 | 1809.257 | 348.0344 | 1817.767 | 0 | 0.0348916 | 0.01923293 | 0.07829335 | 0.09701567 | 0.02246679 | 0 | 0 | 0.2757288 | 2.386245 | 0.04799723 | 0.2706227 | 0.09990912 | 1.822873 | 0.2791328 | 55.55424 | 194.0313 | 0 | 0 | 442.5276 | 0.8731411 | 0 | 0 | 12.90138 | 0 | 347.214 | 0.8203781
| T_X36_11 | 51.70855 | 21.06781 | 1.256221 | 0.01868472 | 12.16394 | 11.61753 | 0.6600422 | 1.29661 | 0.2106116 | 0.4917324 | 0.1968387 | 2.825369 | 2.059456 |  | 2.393053 | 1.87053 | 7531.168 | 4820.147 | 427.0392 | 147.1702 | 10142.39 | 0.07999538 | 18.7053 | 1817.767 | 353.1558 | 1831.384 | 0.0292749 | 0.03982749 | 0 | 0.114036 | 0.0987177 | 0.02025415 | 0 | 0 | 0.2212638 | 2.393053 | 0.05412453 | 0.2587085 | 0.1009303 | 1.87053 | 0.2852601 | 55.07767 | 282.5369 | 0 | 0 | 456.1439 | 1.002495 | 0 | 0 | 12.9184 | 0.03761485 | 352.3201 | 0.8356964
| T_X36_12 | 51.98865 | 21.04119 | 1.27158 | 0.01896739 | 12.0089 | 11.50741 | 0.6594409 | 1.296059 | 0.2078041 | 0.492558 | 0.1957868 | 3.165775 | 2.689206 |  | 2.372629 | 1.824575 | 7623.249 | 4821.849 | 432.1453 | 149.3966 | 10150.9 | 0 | 19.16485 | 1831.384 | 355.3905 | 1809.257 | 0.02587085 | 0.0405083 | 0 | 0.07216604 | 0.0987177 | 0.01906273 | 0 | 0 | 0.2280719 | 2.372629 | 0.05123108 | 0.291047 | 0.1058662 | 1.824575 | 0.2808348 | 55.80954 | 251.9003 | 0 | 0 | 445.9317 | 1.119935 | 0 | 0 | 13.24179 | 0 | 354.5327 | 0.8578228
| T_X36_13 | 51.74374 | 21.09223 | 1.282438 | 0.01864058 | 12.0847 | 11.59819 | 0.6540404 | 1.313798 | 0.2122274 | 0.4929495 | 0.1969142 | 2.87643 | 2.263699 |  | 2.32327 | 1.833086 | 7688.346 | 4770.788 | 431.2942 | 146.8226 | 10264.94 | 0 | 18.96061 | 1809.257 | 348.1773 | 1843.298 | 0.02587085 | 0.06229427 | 0.01667989 | 0.0987177 | 0.09190959 | 0.01872232 | 0 | 0 | 0.233178 | 2.32327 | 0.05106088 | 0.2519003 | 0.1045046 | 1.833086 | 0.291047 | 56.37121 | 212.7537 | 0 | 0 | 435.7195 | 1.03143 | 0 | 0 | 13.05457 | 0 | 347.3842 | 0.7931457
| T_X36_14 | 51.96721 | 21.01257 | 1.259524 | 0.0183954 | 12.06563 | 11.51082 | 0.658079 | 1.299287 | 0.2084975 | 0.4914543 | 0.1956375 | 2.89345 | 2.246679 |  | 2.398159 | 1.822873 | 7550.971 | 4818.445 | 424.9967 | 144.8914 | 10190.05 | 0.08510147 | 19.02869 | 1843.298 | 342.9113 | 1817.767 | 0.03421079 | 0.04799723 | 0.02757288 | 0.0868035 | 0.1310563 | 0.02723247 | 0 | 0 | 0.2365821 | 2.398159 | 0.04357195 | 0.2791328 | 0.1188016 | 1.822873 | 0.2570064 | 54.92449 | 248.4963 | 0 | 0 | 420.4013 | 1.019516 | 0 | 0 | 13.29285 | 0.07659132 | 342.1079 | 0.8033579
| T_X36_15 | 51.82907 | 20.91704 | 1.259223 | 0.01892072 | 12.27523 | 11.53168 | 0.6539303 | 1.30483 | 0.210076 | 0.4876029 | 0.1953395 | 2.978551 | 2.740267 |  | 2.345396 | 1.913081 | 7549.168 | 4809.935 | 431.4644 | 149.029 | 10280.26 | 0 | 19.06273 | 1817.767 | 367.846 | 1839.894 | 0.02587085 | 0.04340175 | 0.01446725 | 0.0868035 | 0.07829335 | 0.0175309 | 0 | 0 | 0.2161577 | 2.345396 | 0.04986946 | 0.2604105 | 0.1007601 | 1.913081 | 0.2796434 | 56.06485 | 185.5212 | 0 | 0 | 451.0378 | 0.929308 | 0 | 0 | 13.03754 | 0.0868035 | 366.9575 | 0.8884593
| T_X36_16 | 51.87564 | 20.94575 | 1.266098 | 0.01877246 | 12.13539 | 11.58551 | 0.6504251 | 1.314192 | 0.2082237 | 0.4916298 | 0.1954139 | 2.433902 | 2.416882 |  | 2.389649 | 1.858616 | 7590.384 | 4777.596 | 432.9963 | 147.8613 | 10339.83 | 0.07829335 | 19.09677 | 1839.894 | 351.2665 | 1821.171 | 0.03676383 | 0.0405083 | 0 | 0.07659132 | 0.1021218 | 0.01787131 | 0 | 0 | 0.1872232 | 2.389649 | 0.05616697 | 0.2723247 | 0.1130147 | 1.858616 | 0.2740267 | 55.74146 | 241.6882 | 0 | 0 | 440.8256 | 1.011005 | 0 | 0 | 12.578 | 0.02757288 | 350.4478 | 0.8186761
| T_X36_17 | 51.80045 | 21.0851 | 1.267038 | 0.01859045 | 12.12727 | 11.54236 | 0.6489212 | 1.30007 | 0.2101968 | 0.4908645 | 0.1966877 | 3.148754 | 2.195618 |  | 2.421988 | 1.790535 | 7596.02 | 4735.046 | 426.6988 | 146.4276 | 10161.12 | 0.05616697 | 18.96061 | 1821.171 | 350.921 | 1826.277 | 0.02859409 | 0.04782702 | 0.0229774 | 0.0868035 | 0.0987177 | 0 | 0 | 0 | 0.2263699 | 2.421988 | 0.05259271 | 0.2638146 | 0.1096107 | 1.790535 | 0.2757288 | 55.53722 | 222.9658 | 0 | 0 | 440.8256 | 1.073981 | 0 | 0 | 12.54396 | 0.04833763 | 350.1074 | 0.81357
| T_X36_18 | 52.00092 | 21.03617 | 1.272426 | 0.01850356 | 12.07032 | 11.43651 | 0.6613782 | 1.294446 | 0.2093181 | 0.4897387 | 0.1957121 | 2.672186 | 2.008395 |  | 2.42369 | 1.749686 | 7628.318 | 4837.167 | 432.8261 | 145.7433 | 10140.69 | 0 | 19.06273 | 1826.277 | 340.8739 | 1822.873 | 0.02553044 | 0.06178367 | 0.01838192 | 0.1208441 | 0.09701567 | 0.02587085 | 0 | 0 | 0.2042435 | 2.42369 | 0.05157149 | 0.3148754 | 0.1053556 | 1.749686 | 0.277601 | 55.12873 | 274.0267 | 0 | 0 | 427.2094 | 1.014409 | 0 | 0 | 12.90138 | 0.05106088 | 340.0655 | 0.8084639
| T_X36_19 | 51.85897 | 21.14931 | 1.282156 | 0.01866904 | 12.04833 | 11.45142 | 0.6684446 | 1.315606 | 0.2071034 | 0.4905199 | 0.1969899 | 2.757288 | 2.808348 |  | 2.382841 | 1.802449 | 7686.651 | 4862.698 | 435.8897 | 147.0467 | 10251.32 | 0.07148523 | 19.14783 | 1822.873 | 344.6303 | 1793.939 | 0.02961531 | 0.046125 | 0.01582887 | 0.07318726 | 0.1106319 | 0.0229774 | 0 | 0 | 0.2025415 | 2.382841 | 0.04986946 | 0.2723247 | 0.1036536 | 1.802449 | 0.2707929 | 55.07767 | 216.1577 | 0 | 0 | 415.2952 | 0.8169741 | 0 | 0 | 12.56098 | 0.03642343 | 343.8099 | 0.8203781
| T_X36_20 | 51.9527 | 21.09673 | 1.253049 | 0.01844715 | 12.07172 | 11.43662 | 0.6595479 | 1.301658 | 0.2095286 | 0.489712 | 0.1963114 | 2.859409 | 1.821171 |  | 2.471347 | 1.785429 | 7512.154 | 4809.935 | 431.124 | 145.299 | 10167.92 | 0.06637914 | 19.24995 | 1793.939 | 354.8595 | 1819.469 | 0.03114714 | 0.04204013 | 0.009361161 | 0.09020756 | 0.115738 | 0.02484963 | 0 | 0 | 0.2416882 | 2.471347 | 0.04527398 | 0.2774308 | 0.1133552 | 1.785429 | 0.265857 | 55.50318 | 309.7693 | 0 | 0 | 437.4215 | 0.987177 | 0 | 0 | 12.37375 | 0.03148754 | 354.0221 | 0.8373984
| T_X36_21 | 52.03787 | 21.01125 | 1.276654 | 0.01880932 | 12.00731 | 11.48559 | 0.6468807 | 1.304414 | 0.2112174 | 0.4921168 | 0.1954139 | 3.199815 | 2.467943 |  | 2.393053 | 1.875636 | 7653.671 | 4736.748 | 431.6346 | 148.1516 | 10230.9 | 0 | 19.06273 | 1819.469 | 349.7449 | 1841.596 | 0.02519003 | 0.05378413 | 0.0175309 | 0.09701567 | 0.09531364 | 0.02178598 | 0 | 0 | 0.2587085 | 2.393053 | 0.05123108 | 0.2519003 | 0.1002495 | 1.875636 | 0.2757288 | 55.84358 | 195.7334 | 0 | 0 | 437.4215 | 1.058662 | 0 | 0 | 12.73118 | 0.04425276 | 348.916 | 0.8288883
| T_X36_22 | 51.98334 | 21.02906 | 1.274579 | 0.01865035 | 12.00641 | 11.53348 | 0.6504533 | 1.293791 | 0.2102242 | 0.4931755 | 0.1957121 | 3.148754 | 2.178598 |  | 2.391351 | 1.846702 | 7641.228 | 4758.874 | 432.1453 | 146.8995 | 10138.99 | 0 | 19.19889 | 1841.596 | 355.0552 | 1831.384 | 0.02484963 | 0.05157149 | 0.0229774 | 0.1072278 | 0.1191421 | 0.01821171 | 0 | 0 | 0.2280719 | 2.391351 | 0.0403381 | 0.287643 | 0.1050152 | 1.846702 | 0.2791328 | 56.37121 | 311.4714 | 0 | 0 | 442.3574 | 0.8459086 | 0 | 0 | 12.78224 | 0.03421079 | 354.1923 | 0.8629289
| T_X36_23 | 51.67787 | 21.16656 | 1.285802 | 0.01868427 | 12.00909 | 11.67473 | 0.6523646 | 1.306841 | 0.208059 | 0.4961624 | 0.1976731 | 3.012592 | 2.450922 |  | 2.4322 | 1.899465 | 7708.511 | 4741.854 | 432.1453 | 147.1666 | 10174.73 | 0.05276291 | 19.04571 | 1831.384 | 358.2823 | 1800.747 | 0.03080673 | 0.0466356 | 0.01259502 | 0.09531364 | 0.1055258 | 0.02093496 | 0 | 0 | 0.1838192 | 2.4322 | 0.04425276 | 0.2638146 | 0.1123339 | 1.899465 | 0.2724949 | 55.57126 | 291.047 | 0 | 0 | 451.0378 | 0.9480304 | 0 | 0 | 12.73118 | 0 | 357.4262 | 0.8561208
| T_X36_24 | 52.10997 | 20.97086 | 1.267902 | 0.01853332 | 12.04168 | 11.43905 | 0.649117 | 1.29909 | 0.2037973 | 0.4903878 | 0.1948942 | 3.131734 | 2.280719 |  | 2.41518 | 1.875636 | 7601.2 | 4762.278 | 429.5922 | 145.9777 | 10208.77 | 0 | 18.85849 | 1800.747 | 348.0446 | 1780.323 | 0.02110516 | 0.05003966 | 0.02212638 | 0.1208441 | 0.09020756 | 0.02178598 | 0 | 0 | 0.2416882 | 2.41518 | 0.05055027 | 0.2774308 | 0.1043344 | 1.875636 | 0.2597297 | 54.75428 | 214.4557 | 0 | 0 | 432.3155 | 1.005899 | 0 | 0 | 12.79926 | 0.04714621 | 347.214 | 0.8305903
| T_X36_25 | 51.8556 | 21.27 | 1.277568 | 0.0185102 | 12.08795 | 11.32381 | 0.6539056 | 1.301805 | 0.2108543 | 0.4868995 | 0.1979019 | 2.672186 | 2.076476 |  | 2.382841 | 1.829682 | 7659.147 | 4729.94 | 426.0179 | 145.7956 | 10086.23 | 0 | 18.82444 | 1780.323 | 336.1168 | 1816.065 | 0.02195618 | 0.03914668 | 0.01821171 | 0.0697832 | 0.1021218 | 0.0173607 | 0 | 0 | 0.2127537 | 2.382841 | 0.04357195 | 0.2808348 | 0.1111425 | 1.829682 | 0.2745373 | 54.73726 | 136.1623 | 0 | 0 | 405.083 | 0.929308 | 0 | 0 | 12.6631 | 0.04561439 | 335.2998 | 0.8169741
| T_X36_26 | 51.71626 | 21.09111 | 1.271717 | 0.01848609 | 12.22183 | 11.51831 | 0.6563389 | 1.298044 | 0.2079052 | 0.4884024 | 0.1969899 | 2.978551 | 2.416882 |  | 2.442412 | 1.819469 | 7624.073 | 4787.809 | 430.4432 | 145.6057 | 10142.39 | 0.06127306 | 19.01167 | 1816.065 | 348.3731 | 1805.853 | 0.02842389 | 0.04714621 | 0.01616928 | 0.1089299 | 0.08510147 | 0.01463745 | 0 | 0 | 0.1872232 | 2.442412 | 0.04935885 | 0.2961531 | 0.103143 | 1.819469 | 0.2912172 | 56.04783 | 217.8598 | 0 | 0 | 422.1033 | 1.077385 | 0 | 0 | 12.8333 | 0.02621125 | 347.5544 | 0.8186761
| T_X36_27 | 51.95151 | 20.98632 | 1.263967 | 0.0186779 | 12.20754 | 11.41213 | 0.651685 | 1.298964 | 0.209212 | 0.4863808 | 0.1954884 | 2.859409 | 2.093496 |  | 2.40667 | 1.83649 | 7577.606 | 4777.596 | 429.0816 | 147.1165 | 10200.26 | 0 | 18.7053 | 1805.853 | 355.6884 | 1826.277 | 0.03131734 | 0.05089068 | 0.02144557 | 0.09361161 | 0.09361161 | 0.0175309 | 0 | 0 | 0.2365821 | 2.40667 | 0.05140129 | 0.2638146 | 0.1011005 | 1.83649 | 0.2723247 | 54.87343 | 139.5664 | 0 | 0 | 444.2297 | 0.8595248 | 0 | 0 | 12.88436 | 0.05276291 | 354.8731 | 0.8152721
| T_X36_28 | 51.98364 | 21.03916 | 1.253364 | 0.01879056 | 12.20282 | 11.35089 | 0.6326113 | 1.309189 | 0.2095433 | 0.4851334 | 0.1957868 | 3.063653 | 2.382841 |  | 2.360715 | 1.887551 | 7514.04 | 4626.116 | 428.2306 | 148.0039 | 10254.73 | 0.06808117 | 18.85849 | 1826.277 | 366.3005 | 1824.575 | 0.0231476 | 0.0408487 | 0.01599908 | 0.1004197 | 0.1021218 | 0.02553044 | 0 | 0 | 0.2280719 | 2.360715 | 0.05089068 | 0.2757288 | 0.09616466 | 1.887551 | 0.2791328 | 55.41808 | 241.6882 | 0 | 0 | 457.8459 | 0.9973892 | 0 | 0 | 12.90138 | 0.04918865 | 365.4257 | 0.8748431
| T_X36_29 | 51.77229 | 21.14429 | 1.266842 | 0.01831287 | 12.13458 | 11.47611 | 0.6603331 | 1.319006 | 0.208233 | 0.4892755 | 0.1972171 | 2.791328 | 2.127537 |  | 2.399861 | 1.850106 | 7594.847 | 4804.829 | 428.7412 | 144.2413 | 10280.26 | 0.06671955 | 19.06273 | 1824.575 | 351.7737 | 1804.151 | 0.03199815 | 0.04340175 | 0.01974354 | 0.07829335 | 0.08850553 | 0.02791328 | 0 | 0 | 0.1872232 | 2.399861 | 0.0462952 | 0.2672186 | 0.1087597 | 1.850106 | 0.2741969 | 55.92868 | 246.7943 | 0 | 0 | 432.3155 | 1.004197 | 0 | 0 | 12.96946 | 0.05106088 | 350.9585 | 0.8152721
| T_X36_30 | 52.13793 | 20.83463 | 1.296639 | 0.01899781 | 12.07979 | 11.48895 | 0.6518147 | 1.28355 | 0.2076998 | 0.4906857 | 0.1937897 | 2.995572 | 2.570064 |  | 2.484963 | 1.819469 | 7773.482 | 4813.339 | 429.0816 | 149.6362 | 10152.61 | 0 | 18.84146 | 1804.151 | 356.0424 | 1826.277 | 0.02519003 | 0.03999769 | 0.02076476 | 0.09020756 | 0.08169741 | 0.02416882 | 0 | 0 | 0.2638146 | 2.484963 | 0.05072047 | 0.2723247 | 0.1104617 | 1.819469 | 0.2864515 | 56.76268 | 262.1125 | 0 | 0 | 440.8256 | 1.016112 | 0 | 0 | 12.88436 | 0.03233856 | 355.2135 | 0.8288883
| T_X36_31 | 52.31965 | 20.9465 | 1.27558 | 0.01825045 | 11.8379 | 11.45563 | 0.6652789 | 1.275515 | 0.2057013 | 0.4950157 | 0.194083 | 3.012592 | 2.536024 |  | 2.459432 | 1.790535 | 7647.228 | 4886.526 | 430.4432 | 143.7497 | 10035.17 | 0.057869 | 18.97763 | 1826.277 | 352.8358 | 1799.045 | 0.01685009 | 0.05548616 | 0.01412684 | 0.1055258 | 0.0987177 | 0.01548847 | 0 | 0 | 0.2604105 | 2.459432 | 0.05480535 | 0.3029612 | 0.1062066 | 1.790535 | 0.2723247 | 56.55844 | 97.01567 | 0 | 0 | 428.9114 | 0.9378182 | 0 | 0 | 12.85032 | 0.05650737 | 351.9797 | 0.8561208
| T_X36_32 | 52.29416 | 20.99544 | 1.272541 | 0.01872968 | 11.81247 | 11.45518 | 0.6503425 | 1.290855 | 0.2102783 | 0.4955436 | 0.1945246 | 3.148754 | 2.467943 |  | 2.459432 | 1.838192 | 7629.012 | 4765.682 | 428.9114 | 147.5244 | 10132.18 | 0.06297509 | 18.94359 | 1799.045 | 352.8205 | 1834.788 | 0 | 0.03965728 | 0.02348801 | 0.0987177 | 0.1225461 | 0.02229658 | 0 | 0 | 0.233178 | 2.459432 | 0.05480535 | 0.2740267 | 0.1070576 | 1.838192 | 0.289345 | 57.869 | 258.7085 | 0 | 0 | 430.6134 | 0.929308 | 0 | 0 | 12.78224 | 0.04510378 | 351.9797 | 0.8408025
| T_X36_33 | 52.3798 | 20.95091 | 1.260118 | 0.01858104 | 11.8735 | 11.36844 | 0.6468772 | 1.289416 | 0.2123627 | 0.4923553 | 0.1939363 | 2.995572 | 2.450922 |  | 2.394755 | 1.969248 | 7554.534 | 4750.364 | 430.1028 | 146.3536 | 10142.39 | 0 | 19.02869 | 1834.788 | 358.507 | 1856.914 | 0.02501983 | 0.05140129 | 0.01072278 | 0.1021218 | 0.1208441 | 0.02280719 | 0 | 0 | 0.2621125 | 2.394755 | 0.046125 | 0.2740267 | 0.1092703 | 1.969248 | 0.2847495 | 53.95433 | 260.4105 | 0 | 0 | 440.8256 | 1.051854 | 0 | 0 | 12.86734 | 0.03744465 | 357.7666 | 0.7403828
| T_X36_34 | 52.23067 | 21.05918 | 1.271518 | 0.01898361 | 11.87717 | 11.35896 | 0.6544137 | 1.317394 | 0.2116993 | 0.4920696 | 0.1951908 | 3.233856 | 2.29774 |  | 2.430498 | 1.87053 | 7622.875 | 4781 | 432.6559 | 149.5244 | 10309.19 | 0 | 19.31803 | 1856.914 | 367.269 | 1841.596 | 0.0175309 | 0.03097693 | 0.01514806 | 0.0868035 | 0.1310563 | 0.01480766 | 0 | 0 | 0.292749 | 2.430498 | 0.04578459 | 0.2774308 | 0.1084193 | 1.87053 | 0.2854303 | 55.50318 | 183.8192 | 0 | 0 | 449.3357 | 0.929308 | 0 | 0 | 13.24179 | 0.04595479 | 366.4469 | 0.8220802
| T_X36_35 | 52.11807 | 21.15381 | 1.280407 | 0.01865102 | 11.91494 | 11.3442 | 0.6578221 | 1.302995 | 0.2091129 | 0.4909512 | 0.1962362 | 2.92749 | 2.144557 |  | 2.411776 | 1.797343 | 7676.169 | 4784.405 | 432.3155 | 146.9047 | 10150.9 | 0 | 18.92657 | 1841.596 | 345.4456 | 1810.959 | 0.02723247 | 0.03710424 | 0.02025415 | 0.0987177 | 0.09361161 | 0.02229658 | 0 | 0 | 0.1872232 | 2.411776 | 0.04680581 | 0.2842389 | 0.09939851 | 1.797343 | 0.2587085 | 55.57126 | 132.7583 | 0 | 0 | 416.9972 | 0.8288883 | 0 | 0 | 12.79926 | 0.03012592 | 344.6609 | 0.7846355
| T_X36_36 | 52.10461 | 21.22918 | 1.262365 | 0.0189382 | 11.84108 | 11.37087 | 0.6451355 | 1.316189 | 0.2116331 | 0.493092 | 0.1968387 | 3.029612 | 2.433902 |  | 2.389649 | 1.783727 | 7568.005 | 4675.475 | 424.9967 | 149.1667 | 10217.28 | 0 | 19.04571 | 1810.959 | 362.9152 | 1826.277 | 0.02093496 | 0.03318957 | 0.02757288 | 0.09701567 | 0.05957103 | 0.02195618 | 0 | 0 | 0.2365821 | 2.389649 | 0.05344372 | 0.2638146 | 0.1123339 | 1.783727 | 0.2849197 | 55.99677 | 233.178 | 0 | 0 | 447.6337 | 1.03994 | 0 | 0 | 13.15669 | 0.04595479 | 362.0216 | 0.8935654
| T_X36_37 | 52.4519 | 21.0985 | 1.263523 | 0.01864613 | 11.69928 | 11.32821 | 0.6362628 | 1.299807 | 0.2038617 | 0.4951641 | 0.1948202 | 2.995572 | 2.433902 |  | 2.370927 | 1.793939 | 7574.947 | 4639.732 | 426.3584 | 146.8663 | 10152.61 | 0.0868035 | 19.01167 | 1826.277 | 359.6286 | 1770.111 | 0.03063653 | 0.04186992 | 0.01702029 | 0.1089299 | 0.1089299 | 0.02536024 | 0 | 0 | 0.2519003 | 2.370927 | 0.04016789 | 0.2706227 | 0.1089299 | 1.793939 | 0.257517 | 54.97555 | 401.6789 | 0 | 0 | 437.4215 | 0.9548385 | 0 | 0 | 12.44183 | 0.03199815 | 358.7878 | 0.8408025
| T_X36_38 | 52.24124 | 21.24425 | 1.271961 | 0.0184657 | 11.77339 | 11.36792 | 0.6423031 | 1.3033 | 0.1371756 | 0.4944605 | 0.196537 | 3.097693 | 1.855212 |  | 2.379437 | 1.87904 | 7625.534 | 4651.646 | 422.2735 | 145.4451 | 10110.05 | 0.07148523 | 18.72232 | 1770.111 | 362.5748 | 1182.91 | 0.02042435 | 0.04561439 | 0.01344603 | 0.1123339 | 0.1191421 | 0.01872232 | 0 | 0 | 0.2161577 | 2.379437 | 0.04561439 | 0.292749 | 0.1096107 | 1.87904 | 0.2808348 | 54.92449 | 280.8348 | 0 | 0 | 454.4418 | 1.082491 | 0 | 0 | 12.79926 | 0.0350618 | 361.6812 | 0.8935654
| Median/Average | 52.01017 | 21.0435 | 1.27158 | 0.01865035 | 12.0089 | 11.45142 | 0.6523646 | 1.299287 | 0.2090064 | 0.4921234 | 0.1957121 | 3.012592 | 2.365821 |  | 2.398159 | 1.833086 | 7623.249 | 4781 | 430.1028 | 146.8995 | 10156.01 | 0.05276291 | 19.02869 | 1819.469 | 352.8358 | 1817.767 | 0.02587085 | 0.04357195 | 0.01787131 | 0.09361161 | 0.0987177 | 0.02093496 | 0 | 0 | 0.2280719 | 2.398159 | 0.04986946 | 0.2723247 | 0.1070576 | 1.833086 | 0.2765798 | 55.65636 | 233.178 | 0 | 0 | 439.1236 | 1.004197 | 0 | 0 | 12.88436 | 0.04425276 | 351.9797 | 0.8288883
| Eu* | [31 empty] | 0.8968908
| Ce* | [27 empty] | 2.208777
VIC01 | VIC01_3 | 45.04065 | 31.56025 | 0.8931071 | 0.03465153 | 12.16017 | 10.31117 | 0.33692 | 1.044033 | 0.1003686 | 0.4620604 | 0.2965123 | 4.445666 | 2.507149 | 3.45056 | 0.3463484 | 0.3205015 | 5354.267 | 2494.225 | 372.9707 | 272.9328 | 8278.76 | 0.08400241 | 0.6926968 | 5.288275 | 161.8016 | 884.7392 | 0.02067752 | 0.02636383 | 0 | 0.08787944 | 0.0491091 | 0.02300374 | 0 | 0 | 0 | 0.3463484 | 0.01731742 | 0.07495599 | 0.02171139 | 0.3205015 | 0.08555322 | 55.59667 | 0 | 0 | 0 | 441.9819 | 1.070061 | 0 | 0 | 5.712164 | 0.04652441 | 161.8016
| VIC01_4 | 44.89712 | 31.51146 | 0.9059218 | 0.03571192 | 12.24429 | 10.4055 | 0.3437197 | 1.059017 | 0.1034339 | 0.4626103 | 0.2968555 | 4.903318 | 2.761342 | 3.422 | 0.3406516 | 0.3767813 | 5431.092 | 2544.564 | 380.9104 | 281.2849 | 8397.578 | 0.08232413 | 0.7509819 | 5.249131 | 175.7452 | 911.7591 | 0.02683922 | 0.0160003 | 0.01677451 | 0.04929125 | 0.05883982 | 0.02116169 | 0 | 0 | 0.05935596 | 0.3406516 | 0.01832293 | 0.08671131 | 0.02787149 | 0.3767813 | 0.07148522 | 57.03333 | 170.3258 | 0 | 0 | 482.5897 | 1.158732 | 0 | 0 | 5.703333 | 0 | 175.7452
| VIC01_5 | 45.02602 | 31.31839 | 0.8935309 | 0.03484186 | 12.28806 | 10.43915 | 0.3388421 | 1.056733 | 0.1013744 | 0.462526 | 0.2949777 | 4.79633 | 2.847019 | 3.277919 | 0.3436942 | 0.3590835 | 5356.807 | 2508.455 | 377.0377 | 274.4319 | 8379.47 | 0.1385036 | 4.052514 | 5.370863 | 190.8272 | 893.6049 | 0.01564578 | 0.02410989 | 0.01333739 | 0.06463503 | 0.1051602 | 0.02000608 | 0 | 0 | 0.07694646 | 0.3436942 | 0.01898013 | 0.08618004 | 0.02513584 | 0.3590835 | 0.07130372 | 56.99168 | 210.3203 | 0 | 0 | 474.5032 | 1.220884 | 0 | 0.06925182 | 6.207015 | 0.09746552 | 190.8272
| VIC01_6 | 45.4075 | 31.20198 | 0.8028924 | 0.01748594 | 12.55798 | 10.01216 | 0.1626472 | 0.6509539 | 0.07786437 | 0.446785 | 0.292455 | 0 | 3.219739 | 1.921622 | 0.3628595 | 0.3858576 | 4813.42 | 1204.08 | 138.6532 | 137.728 | 5161.804 | 0 | 0.4369646 | 2.86199 | 134.9224 | 686.3666 | 0.02146493 | 0.02248707 | 0 | 0.06541692 | 0.08177115 | 0.02402028 | 0 | 0 | 0.07154976 | 0.3628595 | 0.0160987 | 0.1011918 | 0.03219739 | 0.3858576 | 0.06873887 | 38.5091 | 0 | 0 | 0 | 475.2948 | 1.190792 | 0 | 0 | 5.289571 | 0.03756362 | 134.9224
| VIC01_7 | 45.37204 | 31.20275 | 0.8242098 | 0.01810278 | 12.66349 | 9.919399 | 0.1746636 | 0.6628938 | 0.09288296 | 0.4424206 | 0.2926219 | 0 | 3.373144 | 2.128658 | 0.334759 | 0.4548633 | 4941.22 | 1293.038 | 148.3161 | 142.5866 | 5256.482 | 0.08432859 | 0.4369754 | 3.306703 | 156.1357 | 818.754 | 0 | 0.01379922 | 0.01635464 | 0.0608188 | 0.09710565 | 0.03066494 | 0 | 0 | 0.07921777 | 0.334759 | 0.0204433 | 0.08841725 | 0.02683183 | 0.4548633 | 0.07640682 | 41.93431 | 0 | 0 | 0 | 465.085 | 1.277706 | 0 | 0 | 5.08527 | 0 | 156.1357
| VIC01_8 | 45.04485 | 31.77204 | 0.7863335 | 0.01717776 | 12.47275 | 9.906851 | 0.1571831 | 0.6333141 | 0.07509531 | 0.445855 | 0.2978899 | 0 | 3.616828 | 1.938516 | 0.3356625 | 0.3929073 | 4714.148 | 1163.63 | 135.8783 | 135.3007 | 5021.927 | 0.08898959 | 0.6583148 | 2.909075 | 127.7599 | 661.9576 | 0.02914279 | 0 | 0 | 0.07545901 | 0.0598468 | 0.02289791 | 0 | 0 | 0 | 0.3356625 | 0.0223775 | 0.09185183 | 0.02784177 | 0.3929073 | 0.07936206 | 38.64022 | 187.3465 | 0 | 0 | 465.7642 | 1.295813 | 0 | 0 | 4.990703 | 0 | 127.7599
| VIC01_9 | 45.65931 | 31.22405 | 0.7919519 | 0.01766063 | 12.37277 | 9.934262 | 0.1616569 | 0.6765679 | 0.09039351 | 0.4485277 | 0.291458 | 0.7671467 | 4.065878 | 1.948553 | 0.3682304 | 0.3656733 | 4747.831 | 1196.749 | 138.2398 | 139.104 | 5364.913 | 0.1611008 | 11.22591 | 3.891991 | 166.7266 | 796.8097 | 0.03375446 | 0.04781881 | 0.02071296 | 0.09717192 | 0.09282476 | 0.02429298 | 0 | 0 | 0.09717192 | 0.3682304 | 0.02148011 | 0.09435905 | 0.02659442 | 0.3656733 | 0.07799325 | 42.1675 | 230.144 | 0 | 0 | 480.7453 | 1.107248 | 0 | 0.245487 | 6.265032 | 0.3375446 | 166.7266
| VIC01_10 | 44.1072 | 32.62169 | 0.8514481 | 0.03123807 | 12.09827 | 10.29015 | 0.3136067 | 0.9949164 | 0.09071179 | 0.4628217 | 0.3079033 | 3.446388 | 2.404457 | 3.093734 | 0.366546 | 0.4114292 | 5104.517 | 2321.636 | 375.6296 | 246.0467 | 7889.289 | 0.07320235 | 0.6679046 | 5.185611 | 146.4047 | 799.6154 | 0.02003714 | 0.0203043 | 0 | 0.09136935 | 0.0721337 | 0.02457889 | 0 | 0 | 0 | 0.366546 | 0.0203043 | 0.09484245 | 0.02404457 | 0.4114292 | 0.07133221 | 50.38672 | 219.0727 | 0 | 0 | 430.1306 | 1.060633 | 0 | 0.02885348 | 5.316521 | 0.03553253 | 146.4047
| VIC01_11 | 44.22981 | 32.48696 | 0.8519231 | 0.03110906 | 12.08938 | 10.31081 | 0.3216557 | 0.9961759 | 0.08967314 | 0.4635031 | 0.3064318 | 4.123907 | 3.219308 | 3.192702 | 0.3618396 | 0.4123907 | 5107.364 | 2381.224 | 385.7848 | 245.0305 | 7899.277 | 0.06119345 | 0.6944127 | 5.153553 | 144.7358 | 790.4598 | 0.02022045 | 0.02926643 | 0.01436716 | 0.07662485 | 0.0877993 | 0.01755986 | 0 | 0 | 0.04789053 | 0.3618396 | 0.01569745 | 0.1034968 | 0.02793614 | 0.4123907 | 0.08034967 | 51.18965 | 266.0585 | 0 | 0 | 436.3359 | 1.13607 | 0 | 0 | 5.534017 | 0.03831242 | 144.7358
| VIC01_12 | 43.98046 | 32.78386 | 0.8449401 | 0.02614409 | 12.21023 | 10.15437 | 0.2647537 | 1.170513 | 0.1557655 | 0.457234 | 0.3095757 | 6.980739 | 2.980239 | 2.93728 | 0.4295839 | 0.4940215 | 5065.5 | 1959.977 | 241.641 | 205.924 | 9281.698 | 0.06014175 | 0.534295 | 8.191629 | 251.8436 | 1373.058 | 0.01798883 | 0 | 0 | 0.07114984 | 0.08376887 | 0.01959977 | 0 | 0 | 0.1100809 | 0.4295839 | 0.02201618 | 0.1111548 | 0.03195031 | 0.4940215 | 0.07920454 | 46.18027 | 0 | 0 | 0 | 437.6386 | 1.229684 | 0 | 0 | 5.504044 | 0.0373201 | 251.8436
| VIC01_13 | 44.22252 | 32.45366 | 0.8492775 | 0.03026734 | 12.1146 | 10.32968 | 0.3026567 | 0.9519161 | 0.08620419 | 0.4634397 | 0.3062488 | 0 | 2.657857 | 3.083114 | 0.3721 | 0.4358886 | 5091.504 | 2240.574 | 359.6081 | 238.4007 | 7548.314 | 0 | 0.6830693 | 5.047271 | 139.2717 | 759.8813 | 0.02152864 | 0 | 0.018605 | 0.07415421 | 0.08053307 | 0.01754186 | 0 | 0 | 0.093025 | 0.3721 | 0.02126286 | 0.09940385 | 0.02950221 | 0.4358886 | 0.07442 | 49.19693 | 170.1029 | 0 | 0 | 438.5464 | 0.9701178 | 0 | 0 | 5.687814 | 0 | 139.2717
| VIC01_14 | 43.74088 | 33.60399 | 0.3761565 | 0.001977541 | 12.35636 | 9.920635 | 0.01405212 | 0.8225379 | 0.004779876 | 0.4485164 | 0.3160612 | 0.6467355 | 1.953967 | 1.026521 | 0.1180636 | 0.1739306 | 2255.096 | 104.0281 | 15.0538 | 15.5761 | 6522.396 | 0.08476363 | 0.2614463 | 0.07430578 | 13.1824 | 42.13413 | 0.0250438 | 0.02807107 | 0.02366777 | 0.05614214 | 0.0833876 | 0.0209157 | 0 | 0 | 0 | 0.1180636 | 0.006770082 | 0.03825372 | 0.01128347 | 0.1739306 | 0.04100578 | 8.971735 | 960.471 | 0 | 0 | 101.8264 | 0.1898925 | 0 | 0.04981239 | 2.636479 | 0.09081818 | 13.1824
| VIC01_15 | 44.56101 | 32.42304 | 0.4443767 | 0.002899147 | 11.79914 | 10.76954 | 0.02686548 | 0.9356142 | 0.005476438 | 0.4804056 | 0.3044313 | 0 | 1.938405 | 1.184286 | 0.06585267 | 0.1486996 | 2664.083 | 198.8857 | 28.62467 | 22.83514 | 7419.046 | 0.07302211 | 0.05284145 | 0.04089238 | 9.187509 | 48.27425 | 0.01938405 | 0.03425401 | 0.01248014 | 0.05815215 | 0.07700513 | 0.01938405 | 0 | 0 | 0 | 0.06585267 | 0.006691481 | 0.02920884 | 0.01248014 | 0.1486996 | 0.03956471 | 8.258137 | 223.0494 | 0 | 0 | 111.7902 | 0.3584722 | 0 | 0 | 2.681903 | 0.03451954 | 9.187509
| VIC01_16 | 43.62914 | 33.70031 | 0.3454918 | 0.001261405 | 12.63677 | 9.687023 | 0.01267943 | 0.8297683 | 0.004508655 | 0.4371008 | 0.317234 | 0 | 1.490375 | 0.9604641 | 0.06127098 | 0.1046023 | 2071.258 | 93.86604 | 14.15857 | 9.935457 | 6579.731 | 0.06982684 | 0.1531775 | 0.0963224 | 8.500659 | 39.74334 | 0.02125165 | 0.02759954 | 0 | 0.05354311 | 0.06071899 | 0.02373561 | 0 | 0 | 0 | 0.06127098 | 0.006375494 | 0.03118748 | 0.00480232 | 0.1046023 | 0.0242876 | 8.197064 | 0 | 0 | 0 | 90.80249 | 0.2759954 | 0 | 0 | 2.497759 | 0 | 8.500659
| VIC01_17 | 43.97045 | 32.97819 | 0.4042658 | 0.002832207 | 10.78854 | 11.85572 | 0.03006167 | 0.8170972 | 0.005450713 | 0.5267777 | 0.3108891 | 0 | 2.133643 | 1.004703 | 0.09614899 | 0.1863562 | 2423.614 | 222.5471 | 32.65285 | 22.30788 | 6479.254 | 0.06644004 | 0.04294295 | 0.01539464 | 9.047728 | 48.04749 | 0.01944586 | 0 | 0 | 0.08075435 | 0.06049824 | 0.01539464 | 0 | 0 | 0 | 0.09614899 | 0.006319906 | 0.03619091 | 0.01134342 | 0.1863562 | 0.04321303 | 7.184166 | 286.2863 | 0 | 0 | 113.7043 | 0.3294994 | 0 | 0 | 2.949289 | 0 | 9.047728
| VIC01_18 | 43.57224 | 32.99877 | 0.8770566 | 0.0331431 | 12.44325 | 10.07553 | 0.3519119 | 1.100822 | 0.09899573 | 0.4506162 | 0.3129757 | 0.9999252 | 3.432176 | 3.459201 | 0.3161926 | 0.3675401 | 5258.042 | 2605.211 | 395.9163 | 261.0516 | 8729.077 | 0.07296752 | 3.251108 | 4.899634 | 192.418 | 872.6375 | 0.03405151 | 0.02134976 | 0.01702575 | 0.07594027 | 0.04729376 | 0.02080926 | 0 | 0 | 0 | 0.3161926 | 0.015134 | 0.07621052 | 0.02486301 | 0.3675401 | 0.06702202 | 55.59044 | 359.4326 | 0 | 0 | 437.8051 | 1.17829 | 0.08648002 | 0.1270175 | 5.183396 | 0.1594475 | 192.418
| VIC01_19 | 43.74097 | 33.09717 | 0.9253044 | 0.03644223 | 11.95729 | 10.24283 | 0.3910399 | 1.086671 | 0.1100841 | 0.4645905 | 0.3127848 | 0.7725092 | 2.900298 | 3.605043 | 0.3545411 | 0.3821888 | 5547.292 | 2894.877 | 443.1763 | 287.0372 | 8616.866 | 0.06424024 | 3.523726 | 5.651515 | 208.9841 | 970.38 | 0.02602136 | 0 | 0.01897391 | 0.07128769 | 0.06911924 | 0.02303975 | 0 | 0 | 0 | 0.3545411 | 0.01761863 | 0.08185887 | 0.02575031 | 0.3821888 | 0.06993241 | 62.85785 | 533.98 | 0 | 0 | 439.1105 | 1.217041 | 0 | 0.1206199 | 5.467197 | 0.2466608 | 208.9841
| VIC01_20 | 43.95372 | 33.02372 | 0.9309149 | 0.03577766 | 11.87856 | 10.1773 | 0.3934602 | 1.113933 | 0.1086739 | 0.4646372 | 0.3112664 | 1.108863 | 2.677498 | 3.667362 | 0.3651134 | 0.3759316 | 5580.928 | 2912.794 | 445.4384 | 281.8027 | 8833.04 | 0.06193405 | 1.703863 | 5.506451 | 189.0476 | 957.9494 | 0.02325908 | 0 | 0.01487499 | 0.04516588 | 0.08113632 | 0.01784999 | 0 | 0 | 0.07572723 | 0.3651134 | 0.01298181 | 0.08979086 | 0.02704544 | 0.3759316 | 0.07167041 | 60.63587 | 243.4089 | 0 | 0 | 435.4316 | 1.192704 | 0.1460454 | 0.07464541 | 5.382042 | 0.06680223 | 189.0476
| VIC01_21 | 43.17655 | 33.56352 | 0.9626258 | 0.03807242 | 12.03736 | 10.22187 | 0.4269966 | 1.112729 | 0.1147535 | 0.4624213 | 0.3186133 | 0.7971381 | 2.831214 | 3.738303 | 0.339196 | 0.3298502 | 5771.038 | 3161.065 | 482.406 | 299.8774 | 8823.494 | 0.06734442 | 0.7284193 | 5.640439 | 187.19 | 1011.541 | 0.01264426 | 0.02226489 | 0.01676739 | 0.07778968 | 0.08246256 | 0.01621764 | 0 | 0 | 0 | 0.339196 | 0.01594276 | 0.08493643 | 0.02528852 | 0.3298502 | 0.06734442 | 62.75401 | 200.6589 | 0 | 0 | 428.8053 | 1.250682 | 0 | 0 | 5.607454 | 0 | 187.19
| VIC01_22 | 45.43284 | 31.473 | 0.6715231 | 0.01983028 | 12.49131 | 9.911498 | 0.1176134 | 1.099331 | 0.04000137 | 0.4456035 | 0.294132 | 0 | 3.479685 | 1.670249 | 0.2252774 | 0.3015727 | 4025.848 | 870.6944 | 108.9528 | 156.1932 | 8717.254 | 0.08969854 | 0.6314983 | 1.781083 | 68.82043 | 352.608 | 0 | 0 | 0.01546526 | 0.07217124 | 0.08248141 | 0.02345565 | 0 | 0 | 0 | 0.2252774 | 0.0118567 | 0.06057229 | 0.01778505 | 0.3015727 | 0.04923109 | 30.36347 | 0 | 0 | 0 | 474.2681 | 1.00782 | 0 | 0 | 5.206639 | 0.03557011 | 68.82043
| VIC01_23 | 45.65498 | 30.99737 | 0.7629295 | 0.020433 | 12.5736 | 9.99069 | 0.1201224 | 1.42815 | 0.04170076 | 0.4459473 | 0.2899751 | 0.9265858 | 3.706343 | 1.756705 | 0.2244115 | 0.2513205 | 4573.838 | 889.2685 | 112.6373 | 160.9406 | 11324.66 | 0.1345453 | 2.944766 | 2.041027 | 75.39616 | 367.588 | 0 | 0 | 0 | 0.0863121 | 0.07869633 | 0 | 0 | 0 | 0 | 0.2244115 | 0.01269296 | 0.06600337 | 0.01650084 | 0.2513205 | 0.04899481 | 35.51489 | 200.5487 | 0 | 0 | 492.4867 | 1.071286 | 0 | 0.09976664 | 6.092619 | 0.1299759 | 75.39616
| VIC01_24 | 46.07634 | 30.72088 | 0.6546369 | 0.01980357 | 12.59092 | 9.93741 | 0.1161962 | 1.039428 | 0.04281299 | 0.4442866 | 0.2862533 | 1.081858 | 4.704823 | 1.904573 | 0.280025 | 0.2843022 | 3924.614 | 860.2027 | 105.9214 | 155.9829 | 8242.247 | 0.2515948 | 18.6935 | 2.294545 | 98.87677 | 377.3922 | 0.04151315 | 0.1031539 | 0.02666905 | 0.1031539 | 0.06541466 | 0.02641746 | 0 | 0 | 0 | 0.280025 | 0.01534728 | 0.09384487 | 0.01987599 | 0.2843022 | 0.06642104 | 41.48799 | 203.7918 | 11.07017 | 0 | 503.1897 | 1.24791 | 0 | 0.6415668 | 6.843379 | 0.7824599 | 98.87677
| Median/Average | 44.39541 | 32.43835 | 0.8345749 | 0.02328855 | 12.26618 | 10.16584 | 0.2197087 | 1.017802 | 0.09003333 | 0.4596472 | 0.3053401 | 0.7848236 | 2.873658 | 2.532969 | 0.3399238 | 0.3666067 | 5003.36 | 1626.508 | 194.9785 | 183.4323 | 8070.762 | 0.07311223 | 0.687883 | 4.395812 | 145.5703 | 793.6348 | 0.02096458 | 0.02082703 | 0.01462108 | 0.07316272 | 0.0796147 | 0.0210387 | 0 | 0 | 0.03231661 | 0.3399238 | 0.01602073 | 0.08644568 | 0.02521218 | 0.3666067 | 0.07061807 | 44.17389 | 202.2254 | 0.5031897 | 0 | 438.8285 | 1.147401 | 0.01056934 | 0.06622822 | 5.424619 | 0.03744186 | 145.5703
| Eu* | [31 empty] | 0.7197657
| Ce* | [27 empty] | 3.657799
VIC-01a | VIC-1a_0 | 44.92193 | 33.48036 | 0.899486 | 0.03193893 | 11.19046 | 9.475827 | 0.3051531 | 0.8638675 | 0.08847069 | 0.4617176 | 0.309542 | 3.999283 | 3.539906 | 3.688528 | 0.4161417 | 0.4161417 | 5392.509 | 2259.055 | 325.0769 | 251.567 | 6850.124 | 0.08106656 | 0.7647279 | 5.258517 | 139.8544 | 779.8603 | 0.0197262 | 0.0210773 | 0.01864531 | 0.08376878 | 0.1026843 | 0 | 0 | 0.009727987 | 0.06323191 | 0.4161417 | 0.01918575 | 0.1086292 | 0.02891374 | 0.4161417 | 0.09619898 | 57.31406 | 2999.463 | 0 | 0 | 418.8439 | 1.088994 | 0 | 0 | 8.025589 | 0 | 139.7047 | 0.1497029
| VIC-1a_1 | 45.24628 | 33.23872 | 0.885305 | 0.03173934 | 11.24663 | 9.351327 | 0.3029209 | 0.8595779 | 0.08800609 | 0.4571892 | 0.3064648 | 3.406713 | 3.460362 | 3.685688 | 0.3916379 | 0.4157799 | 5307.492 | 2242.529 | 324.0401 | 249.9949 | 6816.109 | 0.07725459 | 0.7859582 | 5.212003 | 143.167 | 775.7649 | 0.02601978 | 0.02950696 | 0.01931365 | 0.09656824 | 0.112663 | 0 | 0 | 0.008852089 | 0.07215794 | 0.3916379 | 0.02280084 | 0.08315599 | 0.03057994 | 0.4157799 | 0.09039861 | 56.73384 | 0 | 0 | 0 | 426.5097 | 1.207103 | 0 | 0 | 7.779109 | 0 | 142.9746 | 0.1923318
| VIC-1a_2 | 45.15632 | 33.34575 | 0.9033178 | 0.03303405 | 11.16404 | 9.397546 | 0.3154976 | 0.8707442 | 0.0902039 | 0.4602436 | 0.3075722 | 4.493675 | 4.386042 | 3.72679 | 0.3982419 | 0.4466767 | 5415.48 | 2335.635 | 335.5457 | 260.1927 | 6904.653 | 0.137232 | 0.8099379 | 5.174453 | 146.017 | 795.1383 | 0.02717732 | 0 | 0.01991209 | 0.0715759 | 0.09660056 | 0 | 0 | 0.01049421 | 0.08610635 | 0.3982419 | 0.02098842 | 0.07426673 | 0.0320208 | 0.4466767 | 0.08718268 | 58.74068 | 0 | 0 | 0 | 435.9134 | 1.089783 | 0 | 0 | 7.830296 | 0 | 145.8426 | 0.1743654
| VIC-1a_3 | 45.01708 | 33.53231 | 0.8979095 | 0.03252862 | 11.20799 | 9.312185 | 0.3157696 | 0.8680231 | 0.08962536 | 0.4570025 | 0.3094212 | 4.299217 | 3.598463 | 3.793267 | 0.4031361 | 0.3814912 | 5383.058 | 2337.648 | 336.037 | 256.2117 | 6883.076 | 0.1244581 | 1.501614 | 5.243475 | 155.064 | 790.0386 | 0.02732668 | 0.02840892 | 0.01569255 | 0.09469641 | 0.110389 | 0 | 0 | 0.009740202 | 0.07278095 | 0.4031361 | 0.02353882 | 0.08414452 | 0.03192622 | 0.3814912 | 0.08712069 | 58.46827 | 0 | 0 | 0 | 443.7203 | 1.076833 | 0 | 0 | 7.792161 | 0 | 154.2199 | 0.8441508
| VIC-1a_4 | 44.9523 | 33.5162 | 0.8973897 | 0.03223515 | 11.16671 | 9.435164 | 0.3035331 | 0.8589954 | 0.08880658 | 0.4611767 | 0.3096262 | 4.813201 | 4.056068 | 3.764031 | 0.4056068 | 0.4326472 | 5379.941 | 2247.062 | 328.5415 | 253.9002 | 6811.49 | 0.2028034 | 1.392583 | 5.216103 | 142.4653 | 782.8211 | 0.04326472 | 0.02055074 | 0.01622427 | 0.06976437 | 0.07544286 | 0 | 0 | 0.01081618 | 0.08003974 | 0.4056068 | 0.02244358 | 0.08193257 | 0.03434138 | 0.4326472 | 0.0838254 | 58.7589 | 0 | 0 | 0 | 419.127 | 1.054578 | 0 | 0 | 9.653442 | 0 | 141.9624 | 0.5029524
| VIC-1a_5 | 45.40853 | 32.97912 | 0.90953 | 0.03374203 | 11.26392 | 9.405147 | 0.3259522 | 0.9172817 | 0.09470896 | 0.4582324 | 0.3040428 | 4.868628 | 3.671424 | 3.636839 | 0.4150306 | 0.4070492 | 5452.723 | 2413.03 | 353.3081 | 265.7691 | 7273.677 | 0.1356831 | 3.086125 | 5.414021 | 173.2487 | 834.85 | 0.03006311 | 0.02048548 | 0.01888921 | 0.08779493 | 0.1010972 | 0 | 0 | 0.01090786 | 0.07715312 | 0.4150306 | 0.02208176 | 0.08274007 | 0.03378775 | 0.4070492 | 0.08806098 | 62.28119 | 0 | 0 | 0 | 440.3049 | 1.122711 | 0 | 0.06651131 | 8.007962 | 0 | 170.269 | 2.979707
| VIC-1a_6 | 44.84435 | 33.88003 | 0.9046749 | 0.03264805 | 11.09234 | 9.24596 | 0.3252253 | 0.8626348 | 0.09117904 | 0.4578054 | 0.3124551 | 4.727848 | 4.153947 | 3.741285 | 0.390799 | 0.3798676 | 5423.616 | 2407.65 | 353.3588 | 257.1523 | 6840.349 | 0.09428367 | 0.7597351 | 5.318146 | 146.7081 | 803.7341 | 0.02650874 | 0.01885673 | 0.02022316 | 0.07733994 | 0.09455696 | 0 | 0 | 0.01147801 | 0.08745152 | 0.390799 | 0.02377588 | 0.1128671 | 0.02978817 | 0.3798676 | 0.09728982 | 59.90429 | 0 | 0 | 0 | 416.2146 | 1.188794 | 0 | 0 | 7.81598 | 0 | 146.4813 | 0.2268274
| VIC-1a_7 | 44.65728 | 33.91961 | 0.9056425 | 0.03233565 | 11.23794 | 9.247191 | 0.3270514 | 0.8670075 | 0.09099725 | 0.4546031 | 0.3136052 | 4.842336 | 3.611234 | 3.671421 | 0.3884812 | 0.4459327 | 5429.417 | 2421.168 | 349.3595 | 254.6917 | 6875.023 | 0.08754506 | 0.7578119 | 5.244496 | 144.611 | 802.1316 | 0.02954646 | 0.0265371 | 0.01039598 | 0.1121671 | 0.09794104 | 0.03392371 | 0 | 0.008480928 | 0.06511164 | 0.3884812 | 0.01997122 | 0.1066955 | 0.03228224 | 0.4459327 | 0.09055442 | 59.558 | 1395.249 | 0 | 0 | 424.0464 | 1.20648 | 0 | 0.0492441 | 8.179992 | 0 | 144.4494 | 0.1616848
| VIC-1a_8 | 44.65536 | 33.80289 | 0.8901684 | 0.03197894 | 11.02983 | 9.589771 | 0.3126372 | 0.9031308 | 0.0897474 | 0.4682878 | 0.3128729 | 2.938736 | 3.543931 | 3.67751 | 0.4089151 | 0.4225456 | 5336.649 | 2314.459 | 339.3995 | 251.8821 | 7161.466 | 0.09786701 | 0.8532695 | 5.051464 | 149.4639 | 791.1144 | 0.02998711 | 0.0297145 | 0.0190827 | 0.1144962 | 0.09541352 | 0 | 0 | 0.01254006 | 0.08669 | 0.4089151 | 0.02753362 | 0.09105176 | 0.03571192 | 0.4225456 | 0.09732179 | 57.41168 | 2371.708 | 0 | 0 | 438.9022 | 1.155867 | 0 | 0.06542641 | 8.041997 | 0 | 149.1177 | 0.3462148
| VIC-1a_9 | 4.188304 | 47.60276 | 37.60996 | 0.03187171 | 10.43972 | 0.1273805 | 0.007046736 | 0.01412575 | 0 | 0.01220888 | 0.8723948 | 0 | 132.625 | 16.20674 | 0 | 0 | 225475.5 | 52.16713 | 18.65579 | 251.0375 | 112.0115 | 1.224526 | 0 | 0.05604415 | 0.940467 | 0 | 0 | 0 | 0 | 0 | 0.03224458 | 0 | 0 | 0 | 0.01266751 | 0 | 0 | 0 | 0 | 0 | 0.005949893 | 668.6912 | 0 | 0 | 0 | 19.11643 | 3.462454 | 0 | 0.4529596 | 0.1957707 | 0 | 0.6717621 | 0.2687048
| VIC-1a_10 | 5.015018 | 50.10085 | 33.82258 | 0.03518211 | 10.95011 | 0.07626319 | 0.02411909 | 0.009557167 | 0.0005508517 | 0.007005516 | 0.8573322 | 0 | 138.844 | 40.11408 | 0.03514527 | 0 | 202769.7 | 178.5541 | 49.89013 | 277.1119 | 75.78451 | 0.9695247 | 0.8160166 | 0.4807227 | 52.23314 | 4.855703 | 0 | 0.05897942 | 0 | 0 | 0 | 0 | 0 | 0 | 0.01858256 | 0.03514527 | 0 | 0 | 0.005978736 | 0 | 0 | 731.9911 | 0 | 0 | 0 | 19.55208 | 4.031607 | 0 | 0.7231038 | 0.3433733 | 1.175549 | 31.59035 | 20.6428
| VIC-1a_11 | 5.7722 | 43.8218 | 40.92896 | 0.06580066 | 9.358637 | 0.05260978 | 0.006352126 | 0.0102076 | 7.054159e-05 | 0.005662193 | 0.8203593 | 0 | 156.1609 | 127.5432 | 0.0409834 | 0.01731195 | 245373.2 | 47.02492 | 26.88652 | 518.2789 | 80.94221 | 0.4239662 | 0.01625204 | 0.1247167 | 1.927986 | 0.6218171 | 0 | 0 | 0 | 0 | 0.04204331 | 0 | 0 | 0 | 0 | 0.0409834 | 0 | 0 | 0 | 0.01731195 | 0 | 518.652 | 0 | 0 | 0 | 18.12455 | 5.758874 | 0.04592967 | 0.5652882 | 0.2367145 | 0 | 1.618138 | 0.3098486
| VIC-1a_12 | 6.001108 | 50.86954 | 31.6484 | 0.03774531 | 11.35333 | 0.08987761 | 0.03163021 | 0.008708947 | 0.0003879926 | 0.007955293 | 0.8360361 | 1.558326 | 139.2242 | 48.30812 | 0.03649764 | 0 | 189735.3 | 234.159 | 60.32364 | 297.301 | 69.05847 | 0.6479357 | 0.02050429 | 0.2554835 | 1.935605 | 3.420116 | 0.03444722 | 0 | 0.009431976 | 0.03854807 | 0.05003048 | 0 | 0 | 0 | 0 | 0.03649764 | 0 | 0 | 0 | 0 | 0 | 850.1081 | 0 | 0 | 0 | 17.1826 | 4.014741 | 0 | 0.4551953 | 0.3608756 | 0 | 1.451704 | 0.4839014
| VIC-1a_13 | 5.018963 | 48.20893 | 36.29262 | 0.05288673 | 10.34353 | 0.08307762 | 0.01461376 | 0.01075685 | 0.0007758845 | 0.008070364 | 0.8524599 | 1.593256 | 147.3179 | 50.09042 | 0.04041431 | 0 | 217577.9 | 108.186 | 35.44024 | 416.5624 | 85.2975 | 1.208543 | 1.119165 | 0.8160581 | 82.77161 | 6.839344 | 0.02176155 | 0.06178726 | 0 | 0.05090648 | 0 | 0 | 0 | 0 | 0.01437817 | 0.04041431 | 0 | 0 | 0 | 0 | 0 | 598.054 | 0 | 0 | 0 | 19.08022 | 4.919664 | 0 | 0.8821199 | 0.2487034 | 1.72538 | 52.84948 | 29.92213
| VIC-1a_14 | 46.30103 | 33.46064 | 0 | 0.002920552 | 14.31186 | 5.923551 | 0.01559196 | 1.191732 | 0.004298577 | 0.2954072 | 0.3029924 | 0 | 0 | 0 | 0.03640823 | 0.1375422 | 0 | 115.4276 | 17.23323 | 23.00373 | 9449.958 | 0.1138094 | 0.5798347 | 0.2481153 | 11.21913 | 37.89153 | 0.04072328 | 0.02669937 | 0.01618143 | 0.07821027 | 0.07389522 | 0 | 0 | 0 | 0.03020534 | 0.03640823 | 0 | 0.03236287 | 0.01510267 | 0.1375422 | 0.03479008 | 0 | 0 | 0 | 0 | 82.79501 | 0 | 0 | 0 | 3.681276 | 0 | 11.21913 | 0
| VIC-1a_15 | 45.67847 | 33.15222 | 0.5611357 | 0.003144354 | 14.65632 | 5.948706 | 0.0140031 | 1.22814 | 0.003667494 | 0.2913553 | 0.3038964 | 0 | 4.942802 | 1.293144 | 0.02965681 | 0.1442764 | 3364.065 | 103.6653 | 15.54979 | 24.7665 | 9738.656 | 0.1031309 | 0.04408445 | 0.02377889 | 13.97343 | 32.3286 | 0.0422142 | 0 | 0.02431324 | 0.1020622 | 0.09164222 | 0 | 0 | 0 | 0.0384737 | 0.02965681 | 0.01068714 | 0.03045835 | 0.01255739 | 0.1442764 | 0.03072553 | 56.10748 | 0 | 0 | 0 | 91.64222 | 0.3740499 | 0 | 0.08282533 | 3.753858 | 0.2832092 | 13.41236 | 0.5610748
| VIC-1a_16 | 46.02517 | 32.27194 | 0.5375127 | 0.003252053 | 13.75053 | 7.411597 | 0.02016388 | 1.118341 | 0.009942228 | 0.3531677 | 0.2966536 | 1.118252 | 6.371435 | 1.245681 | 0.05097148 | 0.137831 | 3222.443 | 149.2736 | 21.14276 | 25.61479 | 8867.998 | 0.4316972 | 12.82089 | 1.172864 | 123.7359 | 87.63974 | 0.03224726 | 0.0332875 | 0.01872422 | 0.1170264 | 0.1170264 | 0 | 0 | 0 | 0.03094697 | 0.05097148 | 0.01014228 | 0.0332875 | 0.01326299 | 0.137831 | 0.03380762 | 286.0644 | 1118.252 | 0 | 0 | 167.7378 | 0.5279189 | 0 | 0.3718838 | 6.605488 | 0.6007353 | 108.4444 | 15.29144
| VIC-1a_17 | 45.85176 | 33.22889 | 0.516355 | 0.002552756 | 12.35884 | 8.041596 | 0.0137036 | 0.9974206 | 0.005060306 | 0.397269 | 0.3035841 | 0.883554 | 4.872934 | 1.231621 | 0.07041657 | 0.2222272 | 3095.6 | 101.4481 | 14.07528 | 20.10678 | 7909.147 | 0.1285169 | 0.05006806 | 0.07818114 | 9.204223 | 44.60609 | 0.03025503 | 0.03453893 | 0.020884 | 0.08567796 | 0.07577145 | 0 | 0 | 0.007764565 | 0.03159375 | 0.07041657 | 0.009103283 | 0.03159375 | 0.01740334 | 0.2222272 | 0.04899708 | 7.416498 | 2597.113 | 0 | 0 | 72.29078 | 0 | 0 | 0 | 4.84616 | 0 | 9.183606 | 0.02061626
| VIC-1a_18 | 46.25654 | 32.73186 | 0.5375931 | 0.002872558 | 13.30593 | 7.165203 | 0.0194498 | 0.9883912 | 0.009722933 | 0.3529525 | 0.2985634 | 0 | 5.801683 | 1.25791 | 0.05696198 | 0.1503163 | 3222.924 | 143.9872 | 20.33226 | 22.6257 | 7837.547 | 0.3401896 | 12.89556 | 1.078586 | 128.6128 | 85.70668 | 0.02979955 | 0.02637129 | 0.02030589 | 0.1213079 | 0.1186708 | 0 | 0 | 0 | 0.02610757 | 0.05696198 | 0 | 0.03164554 | 0.01133965 | 0.1503163 | 0.04272149 | 16.13923 | 5195.144 | 0 | 0 | 104.4303 | 0.472046 | 0 | 0.4773203 | 6.118139 | 0.6671936 | 111.5505 | 17.06222
| VIC-1a_19 | 46.23089 | 32.32116 | 0.9148951 | 0.02261055 | 11.32212 | 9.18833 | 0.3168989 | 0.9158029 | 0.1738632 | 0.4511718 | 0.2960414 | 0.9894376 | 3.72341 | 3.494277 | 0.3671334 | 0.4530583 | 5484.887 | 2346.009 | 268.1897 | 178.092 | 7261.951 | 0.1093589 | 0.7941538 | 7.728028 | 311.9158 | 1532.587 | 0.03436994 | 0 | 0.01900762 | 0.08592484 | 0.07915501 | 0 | 0 | 0.009373619 | 0.08904938 | 0.3671334 | 0.01952837 | 0.08826825 | 0.03697372 | 0.4530583 | 0.1083174 | 49.10735 | 5702.285 | 0 | 0 | 507.7377 | 1.145665 | 0 | 0 | 7.811349 | 0 | 311.6728 | 0.242933
| Median/Average | 44.98469 | 33.49828 | 0.9014019 | 0.03210705 | 11.22297 | 8.614963 | 0.1672755 | 0.8675153 | 0.04897416 | 0.4242204 | 0.3094816 | 1.575791 | 4.269995 | 3.687108 | 0.218775 | 0.3010474 | 5403.994 | 1238.344 | 164.2566 | 252.8911 | 6879.049 | 0.1321 | 0.790056 | 3.112164 | 134.2336 | 431.7023 | 0.02967301 | 0.0237243 | 0.01868476 | 0.08472337 | 0.09309959 | 0.001696186 | 0 | 0.008122746 | 0.05085281 | 0.218775 | 0.01493645 | 0.05377711 | 0.02315854 | 0.3010474 | 0.06641124 | 58.74979 | 0 | 0 | 0 | 291.9762 | 1.134188 | 0 | 0.05733526 | 7.192298 | 0 | 125.6276 | 0.3280317
| Eu* | [31 empty] | 10.43977
| Ce* | [27 empty] | 4.012625
VIC-01b | VIC-01b_1 | 43.07764 | 32.16711 | 0.9186237 | 0.0359533 | 11.97375 | 10.24681 | 0.3928622 | 1.07939 | 0.1078573 | 0.464345 | 0.3099498 | 0 | 3.029549 |  | 0.3688146 | 0.3372019 | 5507.241 | 2908.367 | 442.3141 | 283.1861 | 8559.133 | 0.2186544 | 1.738697 | 5.360984 | 186.2487 | 950.7514 | 0.01949449 | 0 | 0 | 0.07402636 | 0.09826275 | 0.01949449 | 0 | 0 | 0.06059097 | 0.3688146 | 0.01817729 | 0.08298329 | 0.03134924 | 0.3372019 | 0.07086509 | 60.2485 | 179.1385 | 0 | 0 | 429.4056 | 1.048487 | 0 | 0.0263439 | 6.875758 | 0 | 184.9342 | 1.314561
| VIC-01b_2 | 43.75447 | 31.19733 | 0.8508967 | 0.02760357 | 12.4082 | 10.11579 | 0.2571182 | 1.217296 | 0.1712993 | 0.4523022 | 0.300156 | 5.467632 | 3.142611 |  | 0.4292346 | 0.4547843 | 5101.211 | 1903.451 | 227.1367 | 217.4195 | 9652.67 | 0.08737991 | 4.139048 | 9.248985 | 327.828 | 1509.986 | 0.0319371 | 0.02631617 | 0 | 0.07153911 | 0.1021987 | 0.01686279 | 0 | 0 | 0.08942388 | 0.4292346 | 0.02171723 | 0.1205945 | 0.03576955 | 0.4547843 | 0.08737991 | 49.13204 | 237.612 | 0 | 0 | 459.8943 | 1.236605 | 0.09964376 | 0.6131923 | 5.467632 | 0.1814027 | 322.437 | 5.390983
| VIC-01b_3 | 44.05284 | 31.30538 | 0.8820486 | 0.03466464 | 12.10815 | 10.14271 | 0.3380087 | 1.035925 | 0.1002852 | 0.4590329 | 0.299455 | 5.02508 | 2.281797 |  | 0.3409876 | 0.4230297 | 5287.97 | 2502.285 | 378.1629 | 273.0361 | 8214.468 | 0.05537844 | 0.740943 | 5.212239 | 167.3131 | 884.0039 | 0.01769033 | 0.02615093 | 0.01102441 | 0.08973358 | 0.0656337 | 0.02384349 | 0 | 0 | 0 | 0.3409876 | 0.01794672 | 0.07563259 | 0.02256159 | 0.4230297 | 0.0781964 | 55.32716 | 251.254 | 0 | 0 | 453.7955 | 1.151154 | 0 | 0 | 5.742949 | 0 | 167.1608 | 0.1522907
| VIC-01b_4 | 44.38319 | 31.09956 | 0.8800705 | 0.03414573 | 11.98267 | 10.16066 | 0.332002 | 1.028793 | 0.09890352 | 0.4620604 | 0.2965123 | 4.380773 | 2.470552 |  | 0.3412927 | 0.3158231 | 5276.11 | 2457.817 | 367.5264 | 268.9488 | 8157.915 | 0.08277623 | 0.6825855 | 5.211082 | 159.5923 | 871.8247 | 0.02037569 | 0.025979 | 0 | 0.08659667 | 0.04839225 | 0.02266795 | 0 | 0 | 0 | 0.3412927 | 0.01706464 | 0.07386186 | 0.02139447 | 0.3158231 | 0.0843044 | 54.78513 | 0 | 0 | 0 | 435.5303 | 1.054442 | 0 | 0 | 5.628783 | 0.04584529 | 159.4397 | 0.152563
| VIC-01b_5 | 44.23093 | 31.04388 | 0.8924796 | 0.03518202 | 12.06261 | 10.2511 | 0.3386196 | 1.043303 | 0.1018991 | 0.4626103 | 0.2968555 | 4.830562 | 2.720369 |  | 0.3355969 | 0.3711905 | 5350.504 | 2506.807 | 375.2584 | 277.1111 | 8272.973 | 0.08110259 | 0.7398387 | 5.171244 | 173.2941 | 898.2303 | 0.02644097 | 0.01576289 | 0.01652561 | 0.04855986 | 0.05796674 | 0.02084769 | 0 | 0 | 0.05847522 | 0.3355969 | 0.01805105 | 0.08542467 | 0.02745793 | 0.3711905 | 0.07042451 | 56.18706 | 167.7985 | 0 | 0 | 475.429 | 1.141538 | 0 | 0 | 5.618706 | 0 | 173.1375 | 0.1566119
| VIC-01b_6 | 44.36195 | 30.85648 | 0.8803525 | 0.03432799 | 12.10683 | 10.28519 | 0.3338446 | 1.041148 | 0.09987923 | 0.462526 | 0.2949777 | 4.72559 | 2.805029 |  | 0.3386252 | 0.3537875 | 5277.801 | 2471.458 | 371.4768 | 270.3844 | 8255.883 | 0.1364609 | 3.992744 | 5.29165 | 191.121 | 880.4254 | 0.01541503 | 0.0237543 | 0.01314068 | 0.06368175 | 0.1036092 | 0.01971102 | 0 | 0 | 0.0758116 | 0.3386252 | 0.0187002 | 0.08490899 | 0.02476512 | 0.3537875 | 0.07025208 | 56.15113 | 207.2184 | 0 | 0 | 467.5049 | 1.202877 | 0 | 0.06823044 | 6.115469 | 0.09602803 | 188.0128 | 3.108276
| VIC-01b_7 | 45.00629 | 30.92628 | 0.7957982 | 0.01733144 | 12.44702 | 9.923691 | 0.16121 | 0.6452021 | 0.07717637 | 0.446785 | 0.292455 | 0 | 3.19129 |  | 0.3596533 | 0.3824482 | 4770.89 | 1193.441 | 137.4281 | 136.5111 | 5116.195 | 0 | 0.4331036 | 2.836702 | 133.8186 | 680.3019 | 0.02127527 | 0.02228837 | 0 | 0.0648389 | 0.08104863 | 0.02380804 | 0 | 0 | 0.07091755 | 0.3596533 | 0.01595645 | 0.1002977 | 0.0319129 | 0.3824482 | 0.06813151 | 38.16884 | 0 | 0 | 0 | 471.0952 | 1.180271 | 0 | 0 | 5.242833 | 0.03723171 | 133.7302 | 0.08839366
| VIC-01b_8 | 44.95377 | 30.91511 | 0.8166117 | 0.0179359 | 12.54675 | 9.827956 | 0.1730535 | 0.6567828 | 0.0920267 | 0.4424206 | 0.2926219 | 0 | 3.342048 |  | 0.3316729 | 0.4506701 | 4895.668829 | 1281.118 | 146.9488 | 141.2721 | 5208.025 | 0.0835512 | 0.4329471 | 3.27622 | 154.8852 | 811.2062 | 0 | 0.01367201 | 0.01620387 | 0.06025814 | 0.09621047 | 0.03038225 | 0 | 0 | 0.07848749 | 0.3316729 | 0.02025484 | 0.08760217 | 0.02658447 | 0.4506701 | 0.07570245 | 41.54773 | 0 | 0 | 0 | 460.7975 | 1.265927 | 0 | 0 | 5.038391 | 0 | 154.6963 | 0.1888763
| VIC-01b_9 | 44.65829 | 31.49938 | 0.7795855 | 0.01703035 | 12.36571 | 9.821834 | 0.1558343 | 0.6278792 | 0.07445087 | 0.445855 | 0.2978899 | 0 | 3.58579 |  | 0.3327819 | 0.3895355 | 4673.693 | 1153.644 | 134.7122 | 134.1396 | 4978.831 | 0.08822591 | 0.6526654 | 2.88411 | 126.9292 | 656.277 | 0.0288927 | 0 | 0 | 0.07481145 | 0.05933322 | 0.0227014 | 0 | 0 | 0 | 0.3327819 | 0.02218546 | 0.09106359 | 0.02760284 | 0.3895355 | 0.078681 | 38.30862 | 185.7388 | 0 | 0 | 461.7672 | 1.284693 | 0 | 0 | 4.947874 | 0 | 126.6635 | 0.2657096
| VIC-01b_10 | 45.23921 | 30.93676 | 0.7846653 | 0.01749814 | 12.25893 | 9.842859 | 0.1601695 | 0.670343 | 0.08956182 | 0.4485277 | 0.291458 | 0.7600884 | 4.028469 |  | 0.3648424 | 0.3623088 | 4704.147 | 1185.738 | 136.9679 | 137.8241 | 5315.552 | 0.1596186 | 11.12263 | 3.856182 | 174.5163 | 789.4785 | 0.03344389 | 0.04737884 | 0.02052239 | 0.09627787 | 0.0919707 | 0.02406947 | 0 | 0 | 0.09627787 | 0.3648424 | 0.02128248 | 0.09349088 | 0.02634973 | 0.3623088 | 0.07727566 | 41.77953 | 228.0265 | 0 | 0 | 476.3221 | 1.097061 | 0 | 0.2432283 | 6.207389 | 0.3344389 | 165.1926 | 9.323751
| VIC-01b_11 | 43.49855 | 32.17153 | 0.8396988 | 0.03080701 | 11.93133 | 10.14816 | 0.3092791 | 0.9811873 | 0.08946004 | 0.4628217 | 0.3079033 | 3.39883 | 2.371277 |  | 0.361488 | 0.4057518 | 5034.078 | 2289.6 | 370.4461 | 242.6514 | 7780.423 | 0.07219221 | 0.658688 | 5.114054 | 144.5509 | 788.5813 | 0.01976064 | 0.02002412 | 0 | 0.09010852 | 0.07113831 | 0.02423972 | 0 | 0 | 0 | 0.361488 | 0.02002412 | 0.0935337 | 0.02371277 | 0.4057518 | 0.07034788 | 49.69142 | 216.0497 | 0 | 0 | 424.1951 | 1.045997 | 0 | 0.02845532 | 5.243157 | 0.0350422 | 144.3844 | 0.1665163
| VIC-01b_12 | 43.61591 | 32.03606 | 0.8400986 | 0.03067728 | 11.92159 | 10.1677 | 0.3171912 | 0.9823493 | 0.08842851 | 0.4635031 | 0.3064318 | 4.066668 | 3.174625 |  | 0.3568173 | 0.4066668 | 5036.475 | 2348.173 | 380.4302 | 241.6296 | 7789.637 | 0.06034411 | 0.6847744 | 5.082023 | 142.8712 | 779.4885 | 0.01993979 | 0.02886023 | 0.01416775 | 0.07556132 | 0.08658068 | 0.01731614 | 0 | 0 | 0.04722582 | 0.3568173 | 0.01547958 | 0.1020603 | 0.0275484 | 0.4066668 | 0.07923444 | 50.47916 | 262.3657 | 0 | 0 | 430.2797 | 1.120301 | 0 | 0 | 5.457206 | 0.03778066 | 142.7269 | 0.1443011
| VIC-01b_13 | 43.29168 | 32.27043 | 0.8317074 | 0.02573465 | 12.019 | 9.995338 | 0.2606073 | 1.152181 | 0.1533261 | 0.457234 | 0.3095757 | 6.871413 | 2.933565 |  | 0.4228562 | 0.4862846 | 4986.169 | 1929.281 | 237.8566 | 202.699 | 9136.336 | 0.05919986 | 0.5259274 | 8.063338 | 248.1338 | 1351.554 | 0.0177071 | 0 | 0 | 0.07003555 | 0.08245695 | 0.01929281 | 0 | 0 | 0.1083569 | 0.4228562 | 0.02167138 | 0.109414 | 0.03144993 | 0.4862846 | 0.0779641 | 45.45704 | 0 | 0 | 0 | 430.7847 | 1.210426 | 0 | 0 | 5.417845 | 0.03673563 | 247.8994 | 0.2344209
| VIC-01b_14 | 43.63744 | 32.02428 | 0.8380412 | 0.02986689 | 11.95432 | 10.19301 | 0.2986524 | 0.9393219 | 0.08506368 | 0.4634397 | 0.3062488 | 0 | 2.622693 |  | 0.367177 | 0.4301216 | 5024.141 | 2210.93 | 354.8503 | 235.2466 | 7448.447 | 0 | 0.674032 | 4.980493 | 137.5867 | 749.8278 | 0.02124381 | 0 | 0.01835885 | 0.07317312 | 0.07946759 | 0.01730977 | 0 | 0 | 0.09179424 | 0.367177 | 0.02098154 | 0.0980887 | 0.02911189 | 0.4301216 | 0.07343539 | 48.54604 | 167.8523 | 0 | 0 | 432.7443 | 0.9572828 | 0 | 0 | 5.612562 | 0 | 137.4291 | 0.1576238
| VIC-01b_15 | 43.37593 | 33.32361 | 0.373018 | 0.001961041 | 12.25327 | 9.837862 | 0.01393487 | 0.815675 | 0.004739995 | 0.4485164 | 0.3160612 | 0.6413395 | 1.937664 |  | 0.1170786 | 0.1724794 | 2236.28 | 103.1601 | 14.9282 | 15.44614 | 6467.977 | 0.08405641 | 0.2592649 | 0.07368581 | 13.56638 | 41.78258 | 0.02483485 | 0.02783686 | 0.02347029 | 0.05567372 | 0.08269185 | 0.02074119 | 0 | 0 | 0 | 0.1170786 | 0.006713596 | 0.03793455 | 0.01118933 | 0.1724794 | 0.04066365 | 8.896879 | 952.4573 | 0 | 0 | 100.9769 | 0.1883082 | 0 | 0.04939678 | 2.614482 | 0.09006043 | 13.07241 | 0.4939678
| VIC-01b_16 | 44.13381 | 32.1122 | 0.4401166 | 0.002871354 | 11.68602 | 10.6663 | 0.02660792 | 0.9266447 | 0.005423937 | 0.4804056 | 0.3044313 | 0 | 1.919822 |  | 0.06522135 | 0.147274 | 2638.543 | 196.979 | 28.35025 | 22.61622 | 7347.922 | 0.07232206 | 0.05233487 | 0.04050036 | 9.119681 | 47.81146 | 0.01919822 | 0.03392562 | 0.0123605 | 0.05759466 | 0.0762669 | 0.01919822 | 0 | 0 | 0 | 0.06522135 | 0.006627331 | 0.02892883 | 0.0123605 | 0.147274 | 0.03918541 | 8.178968 | 220.911 | 0 | 0 | 110.7185 | 0.3550356 | 0 | 0 | 2.656192 | 0.03418861 | 9.09943 | 0.02025018
| VIC-01b_17 | 43.26273 | 33.41728 | 0.3425902 | 0.001250811 | 12.53064 | 9.605667 | 0.01257294 | 0.8227996 | 0.004470789 | 0.4371008 | 0.317234 | 0 | 1.477858 |  | 0.0607564 | 0.1037238 | 2053.862 | 93.07772 | 14.03966 | 9.852015 | 6524.471 | 0.06924041 | 0.151891 | 0.09551345 | 8.573769 | 39.40956 | 0.02107317 | 0.02736775 | 0 | 0.05309343 | 0.06020905 | 0.02353626 | 0 | 0 | 0 | 0.0607564 | 0.00632195 | 0.03092556 | 0.004761988 | 0.1037238 | 0.02408362 | 8.128222 | 0 | 0 | 0 | 90.0399 | 0.2736775 | 0 | 0 | 2.476781 | 0 | 8.429267 | 0.1445017
| VIC-01b_18 | 43.59873 | 32.69939 | 0.4008481 | 0.002808263 | 10.69733 | 11.7555 | 0.02980752 | 0.8101894 | 0.005404632 | 0.5267777 | 0.3108891 | 0 | 2.115606 |  | 0.09533615 | 0.1847807 | 2403.124 | 220.6657 | 32.3768 | 22.11929 | 6424.478 | 0.06587835 | 0.04257991 | 0.0152645 | 9.000697 | 47.64129 | 0.01928147 | 0 | 0 | 0.08007165 | 0.05998679 | 0.0152645 | 0 | 0 | 0 | 0.09533615 | 0.006266477 | 0.03588496 | 0.01124752 | 0.1847807 | 0.04284771 | 7.123431 | 283.8661 | 0 | 0 | 112.743 | 0.3267138 | 0 | 0 | 2.924356 | 0 | 8.971239 | 0.0294578
| VIC-01b_19 | 42.90645 | 32.49455 | 0.8636551 | 0.03263667 | 12.25311 | 9.921576 | 0.3465346 | 1.084001 | 0.09748306 | 0.4506162 | 0.3129757 | 0.9846462 | 3.379732 |  | 0.3113611 | 0.361924 | 5177.698 | 2565.403 | 389.8667 | 257.0627 | 8595.695 | 0.07185256 | 3.201431 | 4.824766 | 192.823 | 859.3034 | 0.0335312 | 0.02102353 | 0.0167656 | 0.07477989 | 0.0465711 | 0.02049129 | 0 | 0 | 0 | 0.3113611 | 0.01490275 | 0.07504601 | 0.02448309 | 0.361924 | 0.06599791 | 54.74101 | 353.9404 | 0 | 0 | 431.1154 | 1.160286 | 0.08515859 | 0.1250767 | 5.104193 | 0.1570112 | 189.4779 | 3.345136
| VIC-01b_20 | 43.05731 | 32.57986 | 0.9108421 | 0.03587265 | 11.7704 | 10.08274 | 0.3849281 | 1.069686 | 0.1083635 | 0.4645905 | 0.3127848 | 0.760435 | 2.854967 |  | 0.3489997 | 0.3762152 | 5460.589 | 2849.63 | 436.2496 | 282.5509 | 8482.186 | 0.06323618 | 3.468651 | 5.563183 | 209.6133 | 955.2131 | 0.02561465 | 0 | 0.01867735 | 0.07017348 | 0.06803892 | 0.02267964 | 0 | 0 | 0 | 0.3489997 | 0.01734326 | 0.08057943 | 0.02534783 | 0.3762152 | 0.06883938 | 61.8754 | 525.634 | 0 | 0 | 432.2473 | 1.198019 | 0 | 0.1187346 | 5.381746 | 0.2428056 | 205.7177 | 3.895562
| VIC-01b_21 | 43.25469 | 32.49853 | 0.9161099 | 0.03520866 | 11.68965 | 10.01545 | 0.3872027 | 1.096217 | 0.1069456 | 0.4646372 | 0.3112664 | 1.091228 | 2.634916 |  | 0.3593068 | 0.3699529 | 5492.171 | 2866.47 | 438.3543 | 277.321 | 8692.563 | 0.06094908 | 1.676765 | 5.418879 | 187.0258 | 942.7145 | 0.02288917 | 0 | 0.01463842 | 0.04444758 | 0.07984595 | 0.01756611 | 0 | 0 | 0.07452289 | 0.3593068 | 0.01277535 | 0.08836285 | 0.02661532 | 0.3699529 | 0.07053059 | 59.67154 | 239.5379 | 0 | 0 | 428.5066 | 1.173736 | 0.1437227 | 0.07345828 | 5.296448 | 0.06573983 | 186.0411 | 0.9847667
| VIC-01b_22 | 42.47382 | 33.01726 | 0.9469585 | 0.03745277 | 11.84145 | 10.0555 | 0.4200471 | 1.094618 | 0.1128858 | 0.4624213 | 0.3186133 | 0.7841642 | 2.785135 |  | 0.3336754 | 0.3244817 | 5677.111 | 3109.617 | 474.5546 | 294.9968 | 8679.887 | 0.06624836 | 0.7165639 | 5.548638 | 184.3181 | 995.0774 | 0.01243847 | 0.02190252 | 0.01649449 | 0.07652361 | 0.08112044 | 0.01595369 | 0 | 0 | 0 | 0.3336754 | 0.01568328 | 0.08355405 | 0.02487693 | 0.3244817 | 0.06624836 | 61.73265 | 197.3931 | 0 | 0 | 421.8263 | 1.230327 | 0 | 0 | 5.51619 | 0 | 184.1434 | 0.1746793
| VIC-01b_23 | 44.86886 | 31.08231 | 0.6631872 | 0.01958412 | 12.33625 | 9.788462 | 0.1161534 | 1.085684 | 0.03950481 | 0.4456035 | 0.294132 | 0 | 3.43649 |  | 0.2224809 | 0.2978291 | 3975.874 | 859.8861 | 107.6003 | 154.2543 | 8609.043 | 0.08858507 | 0.6236593 | 1.758974 | 68.21814 | 348.231 | 0 | 0 | 0.01527329 | 0.07127534 | 0.08145754 | 0.02316449 | 0 | 0 | 0 | 0.2224809 | 0.01170952 | 0.05982038 | 0.01756428 | 0.2978291 | 0.04861997 | 29.98656 | 0 | 0 | 0 | 468.3808 | 0.9953093 | 0 | 0 | 5.142007 | 0.03512856 | 67.96613 | 0.2520092
| VIC-01b_24 | 44.94044 | 30.51223 | 0.7509889 | 0.02011321 | 12.37682 | 9.834326 | 0.1182424 | 1.405798 | 0.0410481 | 0.4459473 | 0.2899751 | 0.9120839 | 3.648336 |  | 0.2208992 | 0.2473871 | 4502.254 | 875.3507 | 110.8744 | 158.4217 | 11147.41 | 0.1324396 | 2.898678 | 2.009083 | 76.98988 | 361.8349 | 0 | 0 | 0 | 0.08496124 | 0.07746466 | 0 | 0 | 0 | 0 | 0.2208992 | 0.0124943 | 0.06497036 | 0.01624259 | 0.2473871 | 0.048228 | 34.95905 | 197.4099 | 0 | 0 | 484.7788 | 1.054519 | 0 | 0.0982052 | 5.997264 | 0.1279416 | 74.21614 | 2.773735
| Median/Average | 43.69595 | 32.03017 | 0.83887 | 0.02873523 | 12.08472 | 10.06912 | 0.2796299 | 1.032359 | 0.09079426 | 0.4605467 | 0.3053401 | 0.7722996 | 2.829998 |  | 0.3398064 | 0.3661309 | 5029.11 | 2070.106 | 296.3535 | 226.333 | 8186.192 | 0.07225713 | 0.68368 | 5.031258 | 157.2387 | 800.3424 | 0.02015774 | 0.02052382 | 0.01275059 | 0.07235612 | 0.07965677 | 0.02061624 | 0 | 0 | 0.03549518 | 0.3398064 | 0.01720395 | 0.08423152 | 0.02511238 | 0.3661309 | 0.07038619 | 48.83904 | 202.3142 | 0 | 0 | 432.4958 | 1.13092 | 0.01368854 | 0.06018008 | 5.399795 | 0.0359321 | 157.068 | 0.2116486
| Eu* | [31 empty] | 0.7349029
| Ce* | [27 empty] | 3.634638
VIC02 | VIC02_0 | 59.85966 | 10.89422 | 2.410679 | 0.02217117 | 15.87432 | 7.477139 | 0.3781853 | 2.824119 | 0.2595142 | 0.3230118 | 0.09867226 | 0 | 8.981845 | 2.309215 | 0.795256 | 5.64872 | 3.548309 | 2.663856 | 0.9360146 | 0.2035329 | 11.29876 | 0.8089249 | 1.156725 | 2.122258 | 7.746036 | 5.957271 | 0.1806981 | 0.1135258 | 0.3653391 | 0.4919771 | 1.754251 | 0 | 2.2417 | 5.560782 | 9.756134 | 10.53588 | 11.60182 | 18.23427 | 32.8704 | 56.13635 | 59.37097
| VIC02_1 | 59.96698 | 10.92306 | 2.406625 | 0.02245582 | 15.66316 | 7.530913 | 0.3799117 | 2.847391 | 0.2594911 | 0.3275233 | 0.09874817 | 0 | 8.874063 | 2.319711 | 0.8209925 | 5.704482 | 3.542342 | 2.66895 | 0.947101 | 0.206146 | 11.36178 | 0.523422 | 1.15516 | 2.150048 | 7.839224 | 5.941007 | 0.1656399 | 0.1149813 | 0.2586217 | 0.4002195 | 1.712053 | 0 | 2.398619 | 5.733784 | 10.15508 | 10.87684 | 11.83059 | 18.29003 | 33.01489 | 56.69051 | 59.87872
| VIC02_3 | 60.4311 | 10.62662 | 2.341312 | 0.02449629 | 15.62995 | 7.38575 | 0.2474589 | 3.192658 | 0.1206462 | 0.3237154 | 0.09565736 | 0 | 9.389022 | 2.271428 | 0.4980001 | 3.496296 | 3.446207 | 1.78694 | 0.658325 | 0.2248777 | 13.09485 | 0.5829018 | 8.233253 | 0.8804957 | 6.968363 | 2.83923 | 0.1468172 | 0.1222586 | 0.2124736 | 0.3357939 | 1.28404 | 0.5229572 | 1.156717 | 3.806047 | 5.839173 | 6.597709 | 6.912073 | 10.59483 | 19.93897 | 34.74579 | 38.66185
| VIC02_4 | 60.83678 | 10.44827 | 2.137994 | 0.02203203 | 15.91804 | 7.437818 | 0.2250433 | 2.867143 | 0.1068757 | 0.3212598 | 0.09363377 | 0 | 9.341119 | 2.225243 | 0.4898503 | 3.5186 | 3.146941 | 1.652813 | 0.6245376 | 0.2022556 | 11.96048 | 0.5472139 | 2.645285 | 0.7693368 | 3.720921 | 2.558095 | 0.1468172 | 0.08296119 | 0.2615059 | 0.3475077 | 1.338295 | 0 | 1.649891 | 3.781332 | 5.6941 | 6.489736 | 6.356492 | 10.75655 | 19.03594 | 34.96746 | 38.11783
| VIC02_9 | 60.33048 | 10.80028 | 2.397266 | 0.02297289 | 15.74882 | 7.383276 | 0.3670388 | 2.70161 | 0.2482459 | 0.3219858 | 0.097215 | 0 | 8.82616 | 2.409456 | 0.8252819 | 5.776973 | 3.528566 | 2.607829 | 0.9053948 | 0.2108927 | 10.90262 | 0.6126417 | 1.162986 | 1.910178 | 7.615975 | 5.748163 | 0.1618753 | 0.1004267 | 0.296117 | 0.4392653 | 1.633684 | 0.7131234 | 2.618306 | 6.030359 | 10.11882 | 10.93367 | 11.53646 | 18.34579 | 31.78676 | 57.41091 | 59.55231
| VIC02_10 | 60.30285 | 10.80667 | 2.400158 | 0.02289954 | 15.68982 | 7.464669 | 0.3581701 | 2.708787 | 0.245983 | 0.3252071 | 0.09730712 | 0 | 9.002803 | 2.393186 | 0.7986876 | 5.553924 | 3.532823 | 2.543312 | 0.8906128 | 0.2102194 | 10.92513 | 0.535318 | 1.097245 | 1.860449 | 7.46927 | 5.6924 | 0.1468172 | 0.09751578 | 0.2836185 | 0.3670306 | 1.651769 | 0.5388044 | 2.456903 | 5.511353 | 9.647329 | 10.58134 | 11.5528 | 18.51308 | 32.65367 | 55.19428 | 60.64036
| VIC02_11 | 60.657 | 10.67515 | 2.362203 | 0.02297659 | 15.51011 | 7.425007 | 0.3552281 | 2.744176 | 0.2481466 | 0.3265674 | 0.0957287 | 0 | 9.221361 | 2.445668 | 0.8089821 | 5.464704 | 3.476957 | 2.553499 | 0.8990597 | 0.2109267 | 11.20423 | 0.4698902 | 1.216205 | 1.892627 | 7.821073 | 5.813219 | 0.1129363 | 0.1295359 | 0.319191 | 0.3728874 | 1.205671 | 0.5229572 | 2.25515 | 6.005645 | 10.08255 | 10.71773 | 11.32403 | 17.78817 | 30.84761 | 54.30762 | 60.42275
| VIC02_12 | 60.41176 | 10.61885 | 2.494702 | 0.02424651 | 15.64089 | 7.40374 | 0.3636922 | 2.756025 | 0.2861031 | 0.3240949 | 0.09562173 | 0 | 9.28124 | 2.435172 | 0.8437263 | 5.654296 | 3.671984 | 2.628202 | 0.9069786 | 0.2225847 | 11.31226 | 0.5888498 | 1.141073 | 2.367978 | 9.755862 | 6.737943 | 0.131759 | 0.1295359 | 0.3297666 | 0.4353607 | 1.290068 | 0 | 2.591405 | 5.634926 | 10.66284 | 11.17803 | 11.52012 | 18.17851 | 32.72592 | 56.19176 | 58.428
| VIC02_13 | 60.36442 | 10.49383 | 2.473927 | 0.02449165 | 15.81055 | 7.438972 | 0.3637058 | 2.742003 | 0.288097 | 0.3227729 | 0.09466965 | 0 | 8.832148 | 2.449867 | 0.8420106 | 5.51489 | 3.641405 | 2.659612 | 0.9148975 | 0.2248351 | 11.38879 | 0.8446128 | 2.80181 | 2.391379 | 9.928149 | 6.865732 | 0.1468172 | 0.1397241 | 0.2403547 | 0.558355 | 1.742195 | 0 | 2.156515 | 6.401078 | 10.44523 | 11.1553 | 11.60182 | 18.12274 | 31.85901 | 54.80636 | 59.80619
| VIC02_14 | 60.38963 | 10.78373 | 2.390647 | 0.02281376 | 15.78149 | 7.346805 | 0.3589607 | 2.680763 | 0.2451603 | 0.3204542 | 0.09699461 | 0 | 9.03873 | 2.408931 | 0.8132715 | 5.570653 | 3.518824 | 2.554348 | 0.8911408 | 0.2094319 | 10.8351 | 0.523422 | 1.108202 | 1.829734 | 7.451888 | 5.68543 | 0.1313825 | 0.1149813 | 0.2980398 | 0.3514122 | 1.386522 | 0 | 1.950279 | 5.832643 | 9.502257 | 10.77455 | 11.34037 | 18.40156 | 32.00349 | 55.36052 | 58.64561
| VIC02_16 | 60.052 | 10.90597 | 2.405836 | 0.02259613 | 15.76504 | 7.521953 | 0.3602547 | 2.716782 | 0.2495605 | 0.3258353 | 0.09848299 | 0 | 9.03873 | 2.408406 | 0.7943982 | 5.592958 | 3.541181 | 2.534823 | 0.9016993 | 0.207434 | 10.85761 | 0.6066937 | 1.15829 | 1.861912 | 7.743036 | 5.722605 | 0.1242299 | 0.09897124 | 0.3105383 | 0.3709351 | 1.46489 | 0.4912628 | 1.954762 | 5.807928 | 9.502257 | 10.52451 | 11.34037 | 18.01122 | 33.26774 | 55.58219 | 59.95126
| VIC02_18 | 60.90756 | 10.48152 | 2.117611 | 0.02253575 | 15.74782 | 7.47235 | 0.2185703 | 2.937969 | 0.09406941 | 0.3246233 | 0.09380484 | 0 | 9.457883 | 2.348576 | 0.4418089 | 3.245365 | 3.116939 | 1.600181 | 0.6234818 | 0.2068797 | 12.21706 | 0.785133 | 0.7466277 | 0.6053774 | 3.101306 | 2.244432 | 0 | 0.08878302 | 0.3249595 | 0.4119332 | 1.296096 | 0.6655819 | 0.807012 | 3.262326 | 5.0449 | 5.853264 | 5.947978 | 9.340183 | 18.1329 | 32.25208 | 35.43399
| VIC02_19 | 60.56816 | 10.40633 | 2.173448 | 0.02319921 | 15.87606 | 7.457857 | 0.222413 | 3.179134 | 0.09339459 | 0.3224233 | 0.09366793 | 0 | 9.398004 | 2.29347 | 0.4529614 | 3.189603 | 3.199126 | 1.64008 | 0.6599087 | 0.2129704 | 13.31543 | 0.6780694 | 0.7920202 | 0.5967479 | 2.964169 | 2.244432 | 0.131759 | 0.07422843 | 0.1893995 | 0.2987004 | 1.042906 | 0.6655819 | 1.129817 | 3.163467 | 5.295151 | 6.001017 | 5.931637 | 9.758401 | 17.55496 | 31.69792 | 35.86921
| Median/AverageI | 60.38963 | 10.67515 | 2.397266 | 0.02289954 | 15.74882 | 7.438972 | 0.3589607 | 2.756025 | 0.2481466 | 0.3237154 | 0.0957287 | 0 | 9.03873 | 2.393186 | 0.7986876 | 5.553924 | 3.528566 | 2.553499 | 0.8990597 | 0.2102194 | 11.31226 | 0.5888498 | 1.156725 | 1.861912 | 7.615975 | 5.722605 | 0.1468172 | 0.1135258 | 0.296117 | 0.3728874 | 1.386522 | 0.4912628 | 2.156515 | 5.634926 | 9.647329 | 10.58134 | 11.34037 | 18.12274 | 31.85901 | 55.19428 | 59.37097
| Eu* | [31 empty] | 3.606051
| Ce* | [27 empty] | 2.288927
VIC-S | VIC_S_0 | 60.72225 | 12.62654 | 1.949444 | 0.01709281 | 15.89742 | 8.787261 | 0.2923564 | 2.926334 | 0.1749092 | 0.3589403 | 0.1111741 | 0.7858975 | 69.90352 | 14.96308 | 8.644873 | 4.829134 | 11687.11 | 2164.32 | 133.4992 | 134.6315 | 23204.66 | 0.08272606 | 0.4498229 | 9.740993 | 407.4258 | 1541.807 | 0.02823027 | 0.05263445 | 0.02037129 | 0.1468388 | 0.1726906 | 0.02854049 | 0.2481782 | 0.09306681 | 1.154028 | 8.644873 | 0.2740301 | 1.418752 | 0.3815739 | 4.829134 | 0.7248871 | 44.36185 | 279.2004 | 0 | 0 | 465.3341 | 1.437365 | 0.109612 | 0.2781664 | 35.72732 | 0.08686236 | 407.4258
| VIC_S_1 | 60.39339 | 12.7163 | 1.940736 | 0.01684412 | 16.11761 | 8.815119 | 0.2924652 | 2.939257 | 0.2457393 | 0.3565071 | 0.1124167 | 0.8747984 | 68.1093 | 14.99654 | 8.498042 | 4.769734 | 11634.9 | 2165.126 | 133.615 | 132.6727 | 23307.13 | 0.1572554 | 0.5186305 | 9.685268 | 1041.427 | 2166.167 | 0.04009493 | 0.09268697 | 0.02114096 | 0.1655868 | 0.1228883 | 0.0297848 | 0.3853279 | 0.1093498 | 1.185144 | 8.498042 | 0.2895166 | 1.3726 | 0.390535 | 4.769734 | 0.681093 | 49.0512 | 232.2381 | 0 | 0 | 443.6478 | 1.530897 | 0.1103912 | 0.78107 | 39.67836 | 0.1822497 | 1041.427
| VIC_S_2 | 60.58767 | 12.57403 | 1.949919 | 0.0170348 | 15.99027 | 8.88108 | 0.2962873 | 2.931046 | 0.1703266 | 0.3600446 | 0.1109817 | 0 | 72.90807 | 15.01412 | 8.639813 | 4.706072 | 11689.96 | 2193.421 | 134.2827 | 134.1746 | 23242.02 | 0.05972695 | 0.4283864 | 9.494526 | 291.4263 | 1501.412 | 0.03161409 | 0.04633988 | 0.02831881 | 0.1400494 | 0.1379899 | 0.02121337 | 0.32026 | 0.08753088 | 1.180122 | 8.639813 | 0.279069 | 1.381958 | 0.3635106 | 4.706072 | 0.6961279 | 43.66246 | 259.5033 | 0 | 0 | 474.7263 | 1.410792 | 0 | 0 | 36.1451 | 0 | 291.4263
| VIC_S_3 | 60.39687 | 12.77697 | 1.963949 | 0.01697763 | 16.01951 | 8.825718 | 0.2942847 | 2.974395 | 0.1748563 | 0.3581851 | 0.1128868 | 0.8580445 | 71.36419 | 15.25645 | 8.465341 | 4.949452 | 11774.07 | 2178.596 | 135.7175 | 133.7243 | 23585.76 | 0.1234747 | 0.4373934 | 9.637304 | 292.9908 | 1541.341 | 0.02103255 | 0.0481342 | 0.02438102 | 0.1161499 | 0.1538202 | 0.02438102 | 0 | 0.09836119 | 1.151035 | 8.465341 | 0.2762485 | 1.462861 | 0.396584 | 4.949452 | 0.7188738 | 44.4195 | 195.676 | 0 | 0 | 461.4605 | 1.40217 | 0 | 0.05441258 | 34.85544 | 0.05964455 | 292.9908
| VIC_S_4 | 60.66568 | 12.67971 | 1.955922 | 0.01672973 | 15.87084 | 8.811116 | 0.2972345 | 2.929489 | 0.1737608 | 0.3599497 | 0.1116825 | 1.682257 | 71.13245 | 15.23377 | 8.463204 | 4.849468 | 11725.95 | 2200.433 | 135.2036 | 131.7717 | 23229.68 | 0.09242027 | 0.4402943 | 9.647014 | 294.9141 | 1531.684 | 0.03208749 | 0.04714472 | 0.0289722 | 0.1578414 | 0.2159934 | 0.02720687 | 0.2315699 | 0.09034341 | 1.165118 | 8.463204 | 0.282453 | 1.482878 | 0.3904497 | 4.849468 | 0.7528617 | 43.82174 | 225.3393 | 0 | 0 | 469.3703 | 1.484955 | 0.1962633 | 0.01765331 | 35.20278 | 0.05295993 | 294.9141
| VIC_S_5 | 60.39323 | 12.63825 | 2.030614 | 0.01940822 | 15.99205 | 8.926441 | 0.3271613 | 2.969512 | 0.2333111 | 0.3611937 | 0.1118042 | 1.79061 | 72.65944 | 16.71581 | 11.17838 | 5.320079 | 12173.73 | 2421.981 | 144.9049 | 152.8688 | 23547.04 | 0.07969768 | 0.447135 | 14.15928 | 401.5935 | 2056.614 | 0.01997617 | 0.03829629 | 0.01976916 | 0.1800961 | 0.2152872 | 0.02546186 | 0.3125805 | 0.1117838 | 1.573253 | 11.17838 | 0.3715775 | 1.754384 | 0.4647306 | 5.320079 | 0.7959417 | 45.54153 | 231.8478 | 0 | 0 | 458.5204 | 1.397297 | 0 | 0 | 36.35042 | 0.03933132 | 401.5935
| VIC_S_6 | 60.43051 | 12.75245 | 2.052444 | 0.01963663 | 15.80066 | 8.9443 | 0.3344909 | 3.018735 | 0.2413433 | 0.3644391 | 0.1126389 | 1.785903 | 72.79381 | 16.8773 | 11.71803 | 5.618805 | 12304.61 | 2476.243 | 148.1986 | 154.6679 | 23937.36 | 0.083551 | 0.4522198 | 14.41255 | 406.2667 | 2127.417 | 0.03310708 | 0.06475202 | 0.02652744 | 0.1493474 | 0.1608357 | 0.02276765 | 0.5117499 | 0.1180158 | 1.604179 | 11.71803 | 0.3906009 | 1.81619 | 0.4699744 | 5.618805 | 0.8177554 | 47.20631 | 315.405 | 0 | 0 | 460.5749 | 1.34726 | 0 | 0.06788519 | 37.70239 | 0.07310712 | 406.2667
| VIC_S_7 | 60.31957 | 12.84025 | 2.064823 | 0.01939802 | 15.82828 | 8.927672 | 0.3315382 | 3.056759 | 0.2354894 | 0.363604 | 0.1135113 | 1.156736 | 74.24142 | 16.74113 | 11.48323 | 5.836259 | 12378.82 | 2454.384 | 150.3757 | 152.7885 | 24238.88 | 0 | 0.4469208 | 14.40662 | 406.9608 | 2075.815 | 0.02965451 | 0.07676521 | 0.0289184 | 0.1419631 | 0.1714073 | 0.02702556 | 0.249224 | 0.1020031 | 1.640462 | 11.48323 | 0.3880324 | 1.843417 | 0.4742618 | 5.836259 | 0.8433658 | 46.26944 | 0 | 0 | 0 | 456.385 | 1.303957 | 0.07361048 | 0 | 37.73063 | 0.05257891 | 406.9608
| VIC_S_8 | 60.12415 | 12.89522 | 2.017332 | 0.01977603 | 16.08625 | 8.857265 | 0.322829 | 3.075173 | 0.2445246 | 0.3580495 | 0.1142699 | 3.231605 | 73.08074 | 16.84448 | 11.19445 | 5.586664 | 12094.11 | 2389.909 | 147.7456 | 155.7659 | 24384.89 | 0.1330661 | 0.7667142 | 14.32045 | 773.0506 | 2155.46 | 0.02798612 | 0.1372904 | 0.03347774 | 0.1541877 | 0.1858701 | 0.0289366 | 0.2133282 | 0.1341222 | 1.53554 | 11.19445 | 0.3527308 | 1.833355 | 0.4329928 | 5.586664 | 0.7920601 | 55.3386 | 0 | 10.13837 | 0 | 464.6753 | 1.626363 | 0.2629639 | 0.3104876 | 37.06841 | 0.3052072 | 773.0506
| VIC_S_9 | 60.39499 | 12.83388 | 2.035767 | 0.01917489 | 15.76634 | 8.949853 | 0.3325094 | 3.064521 | 0.2350148 | 0.3650868 | 0.1133357 | 1.103609 | 74.94032 | 16.82741 | 11.2463 | 5.759789 | 12204.63 | 2461.574 | 149.9857 | 151.031 | 24300.42 | 0.09669718 | 0.5045071 | 14.30488 | 409.912 | 2071.632 | 0.03216232 | 0.06306338 | 0.03090106 | 0.1450458 | 0.2186197 | 0.02753768 | 0.2942958 | 0.1250757 | 1.680639 | 11.2463 | 0.3647166 | 1.786796 | 0.446699 | 5.759789 | 0.8082623 | 50.66092 | 0 | 0 | 0 | 454.0563 | 1.576585 | 0.1713222 | 0.2228239 | 37.2074 | 0.2007518 | 409.912
| VIC_S_10 | 60.21713 | 12.76111 | 2.153132 | 0.02059199 | 15.93239 | 8.915642 | 0.350388 | 3.139401 | 0.2544302 | 0.3617769 | 0.113061 | 0 | 77.44165 | 17.3695 | 11.3811 | 5.63307 | 12908.24 | 2593.929 | 158.9592 | 162.1928 | 24894.2 | 0.08151752 | 0.4713385 | 14.44323 | 430.5797 | 2242.777 | 0.02664996 | 0.07033499 | 0.02550035 | 0.1557194 | 0.2393271 | 0.03072584 | 0.2905368 | 0.1128704 | 1.573915 | 11.3811 | 0.3626485 | 1.805927 | 0.4671581 | 5.63307 | 0.8005439 | 52.46384 | 260.229 | 0 | 0 | 459.8424 | 1.557194 | 0 | 0.05225482 | 38.25053 | 0.04807444 | 430.5797
| VIC_S_11 | 59.89972 | 13.19556 | 2.121959 | 0.01998967 | 15.98822 | 8.774549 | 0.3499089 | 3.065025 | 0.2384504 | 0.3572983 | 0.1170068 | 0.6808265 | 74.45865 | 17.02066 | 10.8608 | 5.608714 | 12721.36 | 2590.383 | 161.6693 | 157.4486 | 24304.43 | 0 | 0.4787399 | 13.71379 | 396.6085 | 2101.917 | 0.0381479 | 0.05727588 | 0.02993475 | 0.2020866 | 0.1869571 | 0.03058316 | 0 | 0.1286006 | 1.54861 | 10.8608 | 0.3652688 | 1.743132 | 0.4279481 | 5.608714 | 0.802943 | 50.14341 | 255.0398 | 0 | 0 | 435.5128 | 1.588595 | 0 | 0 | 37.48869 | 0.02701693 | 396.6085
| VIC_S_12 | 60.16676 | 13.22364 | 2.115644 | 0.02010096 | 15.77146 | 8.702394 | 0.3522627 | 3.122081 | 0.2415379 | 0.3585377 | 0.1167671 | 0 | 73.96732 | 16.92693 | 10.81894 | 5.534011 | 12683.5 | 2607.808 | 161.905 | 158.3252 | 24756.85 | 0.1082977 | 0.4916715 | 14.03538 | 407.1993 | 2129.132 | 0.02544995 | 0.05956372 | 0.02415038 | 0.1353721 | 0.2025167 | 0.02544995 | 0.3357228 | 0.1191274 | 1.550823 | 10.81894 | 0.3552164 | 1.752256 | 0.4526843 | 5.534011 | 0.8035688 | 48.84225 | 210.0975 | 0 | 0 | 448.3524 | 1.440359 | 0.1570316 | 0 | 37.3627 | 0.03032335 | 407.1993
| VIC_S_13 | 60.4707 | 12.76409 | 2.097878 | 0.02074279 | 15.80164 | 8.844943 | 0.3431273 | 3.130908 | 0.2527109 | 0.3618415 | 0.1126636 | 0 | 75.36908 | 17.01815 | 11.12243 | 5.5194 | 12576.99 | 2540.178 | 156.0694 | 163.3806 | 24826.85 | 0.07735523 | 0.4954916 | 14.43616 | 426.4991 | 2227.621 | 0.02770153 | 0.0512217 | 0.02811967 | 0.131713 | 0.1505291 | 0.03083756 | 0 | 0.1139422 | 1.545014 | 11.12243 | 0.3637786 | 1.776034 | 0.45995 | 5.5194 | 0.7996858 | 53.41692 | 211.1589 | 0 | 0 | 449.4966 | 1.536651 | 0 | 0.1651639 | 37.84134 | 0.1055794 | 426.4991
| VIC_S_14 | 59.53018 | 12.98335 | 2.272158 | 0.02660673 | 16.38769 | 8.800013 | 0.3878016 | 2.976846 | 0.1961362 | 0.3523124 | 0.1159751 | 2.764573 | 71.34725 | 17.49124 | 9.176256 | 4.582811 | 13621.82 | 2870.903 | 194.6897 | 209.5679 | 23605.2 | 0.1892669 | 89.63596 | 8.293719 | 798.5363 | 1728.921 | 0.02700775 | 0.1648111 | 0.02945334 | 0.1669377 | 0.2275456 | 0.0414686 | 0.2658243 | 0.1031398 | 1.199399 | 9.176256 | 0.2711408 | 1.3674 | 0.3413184 | 4.582811 | 0.6539278 | 88.36001 | 375.344 | 52.73955 | 0 | 521.0157 | 1.584313 | 0.1775707 | 0.4274455 | 38.38503 | 0.09357016 | 798.5363
| VIC_S_15 | 59.53874 | 13.22193 | 2.245324 | 0.02606461 | 16.00623 | 8.961718 | 0.3997545 | 2.971463 | 0.1698899 | 0.3618996 | 0.1178401 | 1.429344 | 70.05949 | 18.09419 | 9.030852 | 4.62371 | 13460.94 | 2959.391 | 203.14 | 205.2979 | 23562.51 | 0.07904703 | 0.5825658 | 8.218725 | 298.8627 | 1497.562 | 0.03595016 | 0.05955598 | 0.02620463 | 0.1310232 | 0.1710881 | 0.02403896 | 0.2425553 | 0.07796419 | 1.135895 | 9.030852 | 0.2826202 | 1.429344 | 0.3757441 | 4.62371 | 0.6789382 | 52.40926 | 279.3717 | 0 | 0 | 469.9508 | 1.483485 | 0.1158635 | 0 | 39.23115 | 0.04049807 | 298.8627
| VIC_S_16 | 59.75862 | 13.21569 | 2.237048 | 0.02629965 | 15.87336 | 8.888983 | 0.401759 | 3.023293 | 0.3413384 | 0.3619426 | 0.1174085 | 1.959009 | 69.59351 | 18.00989 | 9.297174 | 4.708115 | 13411.33 | 2974.23 | 207.8065 | 207.1492 | 23973.5 | 0.2586757 | 102.8209 | 8.853421 | 1103.972 | 3008.864 | 0.03928841 | 0.1461139 | 0.02673343 | 0.1439493 | 0.1309614 | 0.02749106 | 0.2586757 | 0.1158088 | 1.296626 | 9.297174 | 0.2792399 | 1.425422 | 0.3777315 | 4.708115 | 0.6959351 | 69.37705 | 317.1213 | 39.72134 | 0 | 475.1408 | 1.547725 | 0.489211 | 1.753367 | 40.5872 | 0.05195161 | 1103.972
| VIC_S_17 | 59.93981 | 13.10957 | 2.249508 | 0.02584312 | 15.82878 | 8.846488 | 0.4120204 | 2.932673 | 0.1797734 | 0.3614856 | 0.1162642 | 0.8803802 | 70.10833 | 18.00485 | 9.351356 | 4.809882 | 13486.03 | 3050.195 | 208.8219 | 203.5533 | 23254.92 | 0.08696439 | 1.191734 | 9.115156 | 313.5013 | 1584.684 | 0.02952495 | 0.07085987 | 0.02920286 | 0.176076 | 0.1653397 | 0.01427934 | 0 | 0.1062898 | 1.334528 | 9.351356 | 0.2952495 | 1.496646 | 0.3950975 | 4.809882 | 0.7000097 | 51.89949 | 281.2922 | 0 | 0 | 454.1474 | 1.492352 | 0 | 0.0311354 | 38.86557 | 0.06119716 | 313.5013
| VIC_S_19 | 60.34157 | 12.73684 | 1.996031 | 0.01700375 | 16.03628 | 8.872273 | 0.3095642 | 2.978206 | 0.1918206 | 0.3591545 | 0.1126636 | 1.043109 | 74.06071 | 15.45887 | 9.158494 | 5.111232 | 11966.41 | 2291.71 | 143.3231 | 133.93 | 23615.98 | 0.06884517 | 0.4683558 | 10.89005 | 324.4068 | 1690.879 | 0.02566047 | 0.05006921 | 0.03191912 | 0.1418628 | 0.1408197 | 0.02534754 | 0 | 0.125173 | 1.218351 | 9.158494 | 0.3056308 | 1.562577 | 0.4151572 | 5.111232 | 0.7239174 | 43.70625 | 162.7249 | 0 | 0 | 456.8816 | 1.387334 | 0.1585525 | 0 | 36.5088 | 0.03025015 | 324.4068
| VIC_S_20 | 60.49751 | 12.4613 | 2.000482 | 0.01878666 | 15.97822 | 9.043704 | 0.3138958 | 2.978129 | 0.1929966 | 0.3644109 | 0.1102423 | 0 | 75.41815 | 15.0224 | 8.858316 | 5.153744 | 11993.09 | 2323.777 | 141.8555 | 147.9731 | 23615.37 | 0.07245857 | 15.30815 | 10.31769 | 2163.552 | 1701.246 | 0.02755467 | 0.07449966 | 0.03163684 | 0.1347117 | 0.1438966 | 0.01245063 | 0.3673956 | 0.08266401 | 1.29609 | 8.858316 | 0.2867727 | 1.542041 | 0.3908681 | 5.153744 | 0.7266268 | 44.49569 | 193.9032 | 0 | 0 | 551.0934 | 1.551226 | 0 | 0.129609 | 37.55599 | 0.05510934 | 2163.552
| VIC_S_21 | 60.19124 | 12.54978 | 2.07636 | 0.02079901 | 16.171 | 8.990817 | 0.3265372 | 3.141851 | 0.2202515 | 0.3602847 | 0.1114398 | 3.186148 | 72.87028 | 16.77353 | 10.00039 | 5.149226 | 12447.99 | 2417.361 | 147.1795 | 163.8234 | 24913.62 | 0.1068901 | 0.5395896 | 11.24402 | 388.5045 | 1941.495 | 0.02610586 | 0.0493339 | 0.02230303 | 0.1233348 | 0.1747242 | 0.02312527 | 0 | 0.1058623 | 1.433767 | 10.00039 | 0.3186148 | 1.586907 | 0.4265327 | 5.149226 | 0.7482308 | 47.96694 | 222.0026 | 0 | 0 | 482.0333 | 1.459461 | 1.323793 | 0.03186148 | 38.686 | 0.06680633 | 388.5045
| VIC_S_22 | 61.2825 | 12.26166 | 1.759203 | 0.01411286 | 15.89018 | 8.792348 | 0.1846148 | 2.59989 | 0.06846591 | 0.3591783 | 0.1074256 | 0 | 73.10527 | 13.98841 | 5.533105 | 3.102957 | 10546.6 | 1366.707 | 93.99249 | 111.16 | 20616.09 | 0 | 0.2902119 | 2.982454 | 123.3149 | 603.5201 | 0.02450232 | 0.03092915 | 0.02058596 | 0.1606709 | 0.1797506 | 0.01797506 | 0 | 0.07531449 | 0.7531449 | 5.533105 | 0.1646877 | 0.898753 | 0.2410064 | 3.102957 | 0.4659457 | 35.54844 | 169.7087 | 0 | 0 | 455.9037 | 1.174906 | 0 | 0.0451887 | 33.63043 | 0.06426837 | 123.3149
| VIC_S_23 | 60.7681 | 12.48086 | 1.770207 | 0.01520864 | 16.09535 | 8.870272 | 0.1861202 | 2.427234 | 0.07235688 | 0.3582569 | 0.1099587 | 0 | 71.24352 | 14.02383 | 5.478698 | 3.056214 | 10612.57 | 1377.852 | 93.21965 | 119.7909 | 19246.99 | 0.05724013 | 0.4088581 | 2.85894 | 126.1327 | 637.8186 | 0.03291308 | 0.03475294 | 0.02616692 | 0.1431003 | 0.133901 | 0.01962519 | 0 | 0.04395225 | 0.7103909 | 5.478698 | 0.1768311 | 0.8953992 | 0.2269162 | 3.056214 | 0.4548546 | 36.49059 | 293.3557 | 0 | 0 | 456.8989 | 1.349232 | 0 | 0 | 34.44629 | 0.03781937 | 126.1327
| VIC_S_24 | 61.17509 | 12.34444 | 1.686822 | 0.01313002 | 15.90641 | 8.874104 | 0.1709759 | 2.338231 | 0.0629643 | 0.3610758 | 0.1082417 | 0 | 67.73517 | 13.54703 | 5.287387 | 3.134015 | 10112.67 | 1265.738 | 86.64036 | 103.4186 | 18541.24 | 0.07177906 | 0.3032918 | 2.573936 | 110.3982 | 555.024 | 0.03144125 | 0.04751572 | 0.01374923 | 0.1314264 | 0.1385033 | 0.02173591 | 0 | 0.05155961 | 0.6965602 | 5.287387 | 0.1657995 | 0.8320305 | 0.2355566 | 3.134015 | 0.4620145 | 34.97966 | 226.4579 | 0 | 0 | 463.0255 | 1.223277 | 0 | 0 | 32.95771 | 0.04953766 | 110.3982
| Median/Average | 60.39331 | 12.75678 | 2.03319 | 0.01940312 | 15.95531 | 8.871273 | 0.3268492 | 2.977488 | 0.2081939 | 0.3601646 | 0.1126636 | 0.8775893 | 72.83205 | 16.75733 | 9.236715 | 5.030342 | 12189.18 | 2419.671 | 147.4625 | 152.8287 | 23610.29 | 0.08212179 | 0.4750392 | 10.02934 | 403.9301 | 1835.208 | 0.02887761 | 0.05841593 | 0.02663044 | 0.1444975 | 0.1712477 | 0.02545591 | 0.2453667 | 0.1060761 | 1.296358 | 9.236715 | 0.292383 | 1.519344 | 0.3958407 | 5.030342 | 0.7257569 | 47.58663 | 229.1528 | 4.274969 | 0 | 460.2087 | 1.471473 | 0.03680524 | 0.03852509 | 37.42569 | 0.05403463 | 403.9301
| Eu* | [31 empty] | 2.643028
| Ce* | [27 empty] | 2.298299
GLO01 | GLO01_0 | 58.18128 | 17.40253 | 1.54415 | 0.00404759 | 11.38619 | 11.48181 | 0.2785736 | 1.179052 | 0.9377583 | 0.5053124 | 0.152485 | 3.192481 | 28.64682 | 2.92169 | 36.91306 | 3.605794 | 9257.335 | 2062.286 | 197.3923 | 31.88084 | 9349.409 | 0.2009553 | 6.49898 | 1.372482 | 1543.508 | 8266.246 | 6.285197 | 1.12592 | 0.8123725 | 3.377759 | 1.966796 | 0.1353954 | 3.434768 | 1.100266 | 6.69851 | 36.91306 | 0.9648704 | 2.266092 | 0.4617696 | 3.605794 | 0.4603444 | 561.5346 | 6969.301 | 0 | 632.7954 | 371.9811 | 2.679404 | 11.40172 | 15.53484 | 48.31478 | 6.555988 | 1000.501 | 543.0069
| GLO01_1 | 57.98426 | 17.6406 | 1.531561 | 0.004035099 | 10.92861 | 11.91094 | 0.27009 | 1.339113 | 0.1234124 | 0.5247198 | 0.1546923 | 3.351732 | 22.68198 | 2.996333 | 79.89258 | 11.45657 | 9181.861 | 1999.481 | 192.0022 | 31.78245 | 10618.63 | 0.2614929 | 14.3171 | 2.484905 | 3523.653 | 1087.868 | 10.61863 | 4.435266 | 1.27857 | 5.952214 | 3.727357 | 0.3669569 | 6.241156 | 1.776996 | 12.19337 | 79.89258 | 2.139619 | 6.443416 | 1.368142 | 11.45657 | 1.548731 | 109.5092 | 0 | 0 | 1553.065 | 520.0963 | 2.340434 | 0.05056492 | 13.29135 | 46.34636 | 4.955362 | 2175.736 | 1347.916
| GLO01_2 | 57.95921 | 17.39101 | 1.498021 | 0.00394546 | 11.36032 | 11.78749 | 0.2670381 | 1.330944 | 0.1131028 | 0.5124472 | 0.152894 | 17.37611 | 50.13435 | 2.918332 | 37.62925 | 4.942221 | 8980.787 | 1976.888 | 193.2736 | 31.07641 | 10553.85 | 0.2492475 | 2.407018 | 1.815946 | 1407.18 | 996.9899 | 2.164892 | 1.464151 | 0.3631892 | 1.965494 | 1.937009 | 0.1538213 | 3.475222 | 1.184994 | 7.292269 | 37.62925 | 1.063931 | 2.763086 | 0.5654357 | 4.942221 | 0.650892 | 814.6831 | 0 | 0 | 497.0707 | 432.9785 | 2.620659 | 0.1623669 | 5.383745 | 50.70406 | 4.999192 | 938.5947 | 468.5852
| GLO01_3 | 58.07668 | 17.43853 | 1.545202 | 0.003968932 | 11.38034 | 11.55528 | 0.2776065 | 1.249931 | 0.1121157 | 0.5070351 | 0.1529852 | 1.213938 | 16.08111 | 2.913452 | 21.86517 | 2.056555 | 9263.64 | 2055.126 | 196.2296 | 31.2613 | 9911.451 | 0.1356755 | 1.652384 | 1.306769 | 454.1558 | 988.2887 | 0.5312766 | 0.3041987 | 0.08997426 | 0.5341329 | 1.092545 | 0.05998284 | 2.413595 | 0.8954581 | 5.427019 | 21.86517 | 0.6241072 | 1.345329 | 0.2399314 | 2.056555 | 0.271351 | 45.70121 | 0 | 0 | 0 | 347.0436 | 1.071122 | 0 | 1.099685 | 47.60067 | 1.342473 | 355.6126 | 98.54324
| GLO01_4 | 58.11734 | 17.20836 | 1.552762 | 0.004016743 | 11.44045 | 11.67707 | 0.2689928 | 1.206774 | 0.1112754 | 0.508339 | 0.1511817 | 0.8314947 | 16.78492 | 2.949692 | 34.13356 | 3.678307 | 9308.962 | 1991.359 | 188.4252 | 31.63787 | 9569.236 | 0.1536151 | 10.37254 | 1.327573 | 871.6602 | 980.8819 | 3.255513 | 0.18462 | 0.1536151 | 0.8751834 | 1.257107 | 0.08033085 | 2.846812 | 1.04712 | 6.511027 | 34.13356 | 0.8920952 | 2.218259 | 0.4481616 | 3.678307 | 0.4537988 | 52.21505 | 0 | 0 | 686.3355 | 397.4263 | 1.324754 | 0 | 1.98995 | 47.63478 | 0.8469972 | 610.2326 | 261.4276
| GLO01_5 | 57.79826 | 17.62803 | 1.513625 | 0.00342006 | 11.28671 | 11.76995 | 0.2509814 | 1.245308 | 0.08369035 | 0.5136993 | 0.1550195 | 2.858493 | 15.88051 | 2.741554 | 17.82949 | 1.670341 | 9074.335 | 1858.02 | 181.1822 | 26.9381 | 9874.792 | 0.1299315 | 1.276216 | 1.175158 | 206.8798 | 737.7221 | 0.1039452 | 0.1328188 | 0.05630364 | 0.3666955 | 0.9138514 | 0.03897944 | 1.891225 | 0.8026878 | 4.706407 | 17.82949 | 0.5182822 | 1.022128 | 0.1920099 | 1.670341 | 0.1920099 | 57.74732 | 0 | 0 | 0 | 340.7092 | 1.012022 | 0.5341627 | 0.1616925 | 46.06793 | 0.2252146 | 185.6576 | 21.22214
| GLO01_6 | 57.65064 | 18.14769 | 1.587974 | 0.003879383 | 11.14907 | 11.46074 | 0.2194323 | 1.017743 | 0.09411565 | 0.5101132 | 0.1592054 | 1.159268 | 30.08153 | 3.225144 | 25.75657 | 4.666799 | 9520.061 | 1624.462 | 160.8113 | 30.55596 | 8070.292 | 0.1679453 | 0.8679651 | 0.9333597 | 176.7543 | 829.6201 | 0.1129544 | 0.1397067 | 0.05097809 | 0.3522393 | 1.049287 | 0.0535047 | 2.2145 | 0.9452496 | 6.108453 | 25.75657 | 0.8932312 | 2.432977 | 0.5276158 | 4.666799 | 0.6911023 | 32.28117 | 3789.916 | 0 | 0 | 361.1567 | 1.233581 | 0 | 1.09536 | 37.92889 | 0.3775054 | 175.0793 | 1.674994
| GLO01_7 | 56.63842 | 18.78604 | 1.420722 | 0.003685746 | 11.49176 | 11.65937 | 0.2140581 | 0.9798135 | 0.3159108 | 0.5068413 | 0.1663295 | 3.953998 | 73.84899 | 3.326282 | 129.2357 | 28.15493 | 8517.368 | 1584.676 | 165.0833 | 29.03078 | 7769.529 | 0.2323166 | 4.307858 | 2.169314 | 6938.728 | 2784.722 | 8.677256 | 17.07758 | 1.676987 | 7.984922 | 7.507981 | 0.670795 | 12.062 | 3.784761 | 26.92411 | 129.2357 | 5.307896 | 16.50833 | 3.461671 | 28.15493 | 3.707835 | 600.023 | 0 | 0 | 478.4799 | 471.8643 | 3.046271 | 0.3707835 | 6.35409 | 42.15546 | 14.00054 | 4154.006 | 2784.722
| GLO01_8 | 56.86854 | 19.05507 | 1.460316 | 0.003778152 | 11.33912 | 11.27317 | 0.2331443 | 0.9735745 | 0.1264036 | 0.5017635 | 0.1677437 | 2.075536 | 28.94826 | 3.316175 | 94.10135 | 24.2666 | 8754.74 | 1725.972 | 177.5909 | 29.75861 | 7720.056 | 0.1903875 | 3.366113 | 3.823355 | 7459.444 | 1114.235 | 7.553077 | 10.45571 | 1.295259 | 6.476295 | 5.742835 | 0.4697265 | 8.676675 | 2.762179 | 20.44325 | 94.10135 | 3.885777 | 12.6873 | 2.93384 | 24.2666 | 3.311494 | 90.35602 | 2980.656 | 0 | 352.685 | 433.8338 | 1.779031 | 0.05461936 | 5.321486 | 42.35341 | 7.287783 | 4478.787 | 2980.656
| GLO01_9 | 57.84733 | 17.83436 | 1.545462 | 0.003982996 | 11.3211 | 11.44776 | 0.2843024 | 1.249016 | 0.1131528 | 0.5060029 | 0.1564378 | 1.504398 | 17.6292 | 3.286306 | 20.17061 | 1.907518 | 9265.197 | 2104.696 | 205.3576 | 31.37207 | 9904.195 | 0.1285311 | 1.169925 | 1.410921 | 215.1303 | 997.4303 | 0.04294106 | 0.08471366 | 0.04600828 | 0.3388546 | 1.08229 | 0.03651451 | 2.094472 | 0.901178 | 5.46257 | 20.17061 | 0.5973773 | 1.222506 | 0.2336928 | 1.907518 | 0.2482986 | 36.32463 | 0 | 0 | 0 | 365.1451 | 1.134871 | 0 | 0.07156843 | 45.11732 | 0.2351534 | 214.8514 | 0.2789708
| GLO01_10 | 57.06933 | 18.22711 | 1.813883 | 0.005287376 | 11.10184 | 11.78255 | 0.5045035 | 1.127052 | 0.3837323 | 0.5180909 | 0.1611561 | 4.418527 | 20.83873 | 5.612723 | 52.4103 | 5.776926 | 10874.41 | 3734.85 | 344.8242 | 41.64602 | 8937.068 | 0.2910854 | 3.66469 | 9.120676 | 5000.698 | 3382.562 | 2.70187 | 1.985352 | 0.3612444 | 1.851005 | 2.955636 | 0.09105748 | 5.98591 | 2.355553 | 13.92732 | 52.4103 | 1.59276 | 3.418387 | 0.6821847 | 5.776926 | 0.7389091 | 107.3284 | 0 | 0 | 410.505 | 404.5341 | 1.76144 | 0 | 3.328823 | 46.58859 | 0.9702846 | 3224.331 | 1776.367
| GLO01_11 | 57.00383 | 18.52535 | 1.929545 | 0.005797639 | 8.802729 | 13.73275 | 0.5174721 | 1.165583 | 0.4664299 | 0.6124467 | 0.1635193 | 6.023168 | 34.43978 | 6.099027 | 206.3352 | 37.01897 | 11567.81 | 3830.856 | 348.7976 | 45.6651 | 9242.605 | 0.6372117 | 10.16504 | 11.21189 | 11712.56 | 4111.533 | 8.496157 | 6.326602 | 1.759918 | 10.6202 | 11.37878 | 1.016504 | 17.14403 | 5.431472 | 36.26038 | 206.3352 | 6.478319 | 19.11635 | 4.339109 | 37.01897 | 4.809431 | 323.1574 | 1957.15 | 0 | 6463.148 | 879.9591 | 8.799591 | 0.2108867 | 52.79754 | 42.86008 | 16.8406 | 7267.248 | 4445.31
| GLO01_12 | 56.53854 | 18.99675 | 1.688979 | 0.004066809 | 11.18833 | 11.58334 | 0.5884321 | 0.9839361 | 0.4301158 | 0.5118936 | 0.1681286 | 1.400199 | 17.75141 | 6.020855 | 46.11322 | 4.80735 | 10125.6 | 4356.174 | 402.3238 | 32.03222 | 7802.22 | 0.1477988 | 9.53691 | 6.941875 | 1358.193 | 3791.428 | 2.302549 | 0.6254222 | 0.2847071 | 1.337968 | 2.100298 | 0.06845417 | 4.791792 | 2.0334 | 12.49289 | 46.11322 | 1.442205 | 2.949752 | 0.5538565 | 4.80735 | 0.5958624 | 56.75473 | 0 | 0 | 129.1295 | 368.719 | 1.314631 | 0 | 3.111553 | 44.18405 | 1.177723 | 1079.709 | 278.484
| GLO01_13 | 56.58528 | 18.93784 | 1.644187 | 0.004237315 | 11.04789 | 11.78057 | 0.523128 | 1.072617 | 0.4143543 | 0.5192655 | 0.1675793 | 5.102632 | 37.99832 | 6.064222 | 107.1708 | 43.81439 | 9857.068 | 3872.727 | 352.6865 | 33.37521 | 8505.42 | 0.2357447 | 15.36993 | 7.553136 | 6917.245 | 3652.492 | 7.398041 | 5.986674 | 1.070157 | 4.497761 | 3.629227 | 0.2977828 | 6.824188 | 2.602497 | 17.85146 | 107.1708 | 3.024356 | 10.18975 | 3.270958 | 43.81439 | 8.638802 | 215.5823 | 0 | 0 | 1079.463 | 378.4323 | 2.062766 | 0.06358903 | 8.731859 | 38.30851 | 8.39065 | 4358.175 | 2559.071
| GLO01_14 | 56.75174 | 18.53526 | 1.725627 | 0.004445948 | 11.40475 | 11.57819 | 0.5940269 | 0.9973625 | 0.4804557 | 0.5069946 | 0.1641998 | 5.343296 | 28.99345 | 5.935309 | 59.65669 | 7.878326 | 10345.3 | 4397.593 | 401.658 | 35.01851 | 7908.685 | 0.1912657 | 9.381128 | 7.54437 | 4402.147 | 4235.169 | 5.388835 | 3.218121 | 0.6603221 | 2.808266 | 2.793087 | 0.1411723 | 5.586173 | 2.307332 | 14.16277 | 59.65669 | 1.848902 | 4.356608 | 0.9001632 | 7.878326 | 1.077767 | 317.2582 | 0 | 0 | 513.0779 | 441.7327 | 2.246613 | 0.083489 | 10.56515 | 44.12773 | 5.586173 | 2899.345 | 1502.802
| GLO01_15 | 57.0099 | 18.77779 | 1.386005 | 0.003520128 | 10.45794 | 12.36484 | 0.1987996 | 1.57671 | 0.10171 | 0.5449739 | 0.1653643 | 1.522466 | 37.21585 | 2.872694 | 163.6267 | 46.44292 | 8309.238 | 1471.718 | 147.1718 | 27.72629 | 12502.68 | 0.198382 | 6.151379 | 1.613199 | 6289.786 | 896.5636 | 6.812653 | 5.720783 | 0.9534638 | 4.628913 | 3.998397 | 0.465967 | 6.904923 | 2.260632 | 17.90051 | 163.6267 | 3.807704 | 14.19431 | 4.013775 | 46.44292 | 7.704603 | 90.27149 | 0 | 0 | 1053.424 | 341.4016 | 1.830035 | 0.0753544 | 9.995992 | 32.74072 | 12.33352 | 3767.72 | 2522.066
| GLO01_16 | 58.29512 | 17.54117 | 1.41278 | 0.003603825 | 11.3309 | 11.41643 | 0.2602235 | 1.363089 | 0.1022966 | 0.5051017 | 0.1532595 | 0.6033592 | 17.98585 | 2.765396 | 18.11514 | 1.479667 | 8469.757 | 1926.44 | 190.6328 | 28.38553 | 10808.75 | 0.1709518 | 1.063061 | 1.251252 | 184.8736 | 901.7347 | 0.03979297 | 0.08461394 | 0.05085456 | 0.3390304 | 0.9481358 | 0.03591424 | 2.126123 | 0.8633782 | 4.884336 | 18.11514 | 0.547333 | 1.025711 | 0.19681 | 1.479667 | 0.186754 | 33.58699 | 3131.721 | 0 | 0 | 336.1573 | 0.9955426 | 0 | 0 | 46.54485 | 0 | 184.7428 | 0.1307278
| GLO01_17 | 57.91716 | 17.64537 | 1.466938 | 0.003850891 | 11.26063 | 11.70606 | 0.2719198 | 1.27478 | 0.1060847 | 0.5129175 | 0.1548791 | 0.6936492 | 17.22562 | 2.81795 | 45.80975 | 7.283317 | 8794.441 | 2013.028 | 195.8114 | 30.33155 | 10108.49 | 0.1705221 | 1.381518 | 1.2688 | 540.4683 | 935.1258 | 1.83528 | 4.465367 | 0.6127235 | 3.034715 | 3.280383 | 0.2341066 | 5.260173 | 1.734123 | 11.2429 | 45.80975 | 1.864182 | 5.086761 | 0.9841148 | 7.283317 | 0.8497203 | 52.74624 | 4393.112 | 0 | 137.2847 | 371.3913 | 1.277471 | 0 | 1.052035 | 46.40224 | 0.7644592 | 401.7385 | 138.7298
| GLO01_18 | 58.18021 | 17.89816 | 1.51483 | 0.004235442 | 10.48473 | 11.91783 | 0.3526398 | 1.380108 | 0.2261507 | 0.5351924 | 0.1561521 | 2.594476 | 24.18579 | 3.517933 | 102.8995 | 15.53754 | 9081.557 | 2610.599 | 253.8775 | 33.36046 | 10943.7 | 0.2697082 | 16.12386 | 1.965645 | 16636.89 | 1993.495 | 16.85676 | 10.12872 | 2.11076 | 9.146626 | 6.053776 | 0.6390912 | 9.307865 | 2.609134 | 17.44308 | 102.8995 | 3.254088 | 9.439787 | 1.964179 | 15.53754 | 1.920205 | 200.0824 | 6962.576 | 7.915349 | 3151.482 | 581.9248 | 3.561907 | 0.1172644 | 27.8503 | 46.11424 | 9.498419 | 9850.213 | 6786.679
| GLO01_19 | 56.92499 | 18.35285 | 1.803848 | 0.006468766 | 10.84584 | 12.066 | 0.6789361 | 1.149611 | 0.2682149 | 0.5298387 | 0.1624319 | 1.908865 | 16.98439 | 6.793757 | 39.68035 | 3.817731 | 10814.25 | 5026.178 | 563.3407 | 50.95123 | 9115.959 | 0.1833713 | 3.472031 | 3.485558 | 1456.449 | 2364.287 | 2.449961 | 1.608257 | 0.3156391 | 1.457952 | 2.239535 | 0.10371 | 4.388887 | 1.675894 | 9.694631 | 39.68035 | 1.202435 | 2.660387 | 0.4899922 | 3.817731 | 0.4509131 | 85.22257 | 15000.37 | 0 | 799.6192 | 386.2822 | 2.066685 | 0.0586187 | 5.621383 | 45.31676 | 1.893835 | 1073.173 | 383.2761
| Median/Average | 57.72445 | 18.02293 | 1.544676 | 0.003999869 | 11.27367 | 11.69157 | 0.2747632 | 1.192913 | 0.124908 | 0.5121704 | 0.1578216 | 2.335006 | 23.43388 | 3.255725 | 45.96148 | 5.359573 | 9260.488 | 2034.077 | 196.0205 | 31.50497 | 9459.323 | 0.1908266 | 3.986274 | 1.890795 | 1499.978 | 1101.052 | 2.978691 | 1.796804 | 0.4879563 | 2.38688 | 2.516311 | 0.1382839 | 5.025982 | 1.755559 | 11.71813 | 45.96148 | 1.517482 | 3.18407 | 0.6238102 | 5.359573 | 0.7150057 | 90.31376 | 2259.24 | 0.3957675 | 487.7753 | 382.3572 | 1.804533 | 0.05661903 | 5.352616 | 45.69234 | 3.424599 | 1076.441 | 505.796
| Eu* | [31 empty] | 31.95652
| Ce* | [27 empty] | 1.214953
GLO-01b | GLO-01b_1 | 57.7071 | 17.87574 | 1.55573 | 0.003711806 | 10.68109 | 10.32544 | 0.5573627 | 0.9591746 | 0.3346461 | 0.4947559 | 0.157065 | 3.058847 | 13.74096 | 3.784811 | 46.58594 | 4.178755 | 9326.759 | 4126.167 | 380.405 | 29.23604 | 7605.871 | 0.1248693 | 6.68573 | 2949.872 | 521.0431 | 25285.92 | 0.1265873 | 0.4555183 | 0.1428434 | 1.293353 | 2.317908 | 0.1261488 | 5.291803 | 1.884292 | 12.85979 | 46.58594 | 1.382686 | 3.041181 | 0.5370477 | 4.178755 | 0.4362341 | 58.70275 | 520.2072 | 0.0001452896 | 883.2304 | 243.6523 | 1.001656 | 0.1581831 | 4.407308 | 36.40645 | 1.713694 | 519.8754 | 1.167703
| GLO-01b_2 | 58.2274 | 17.49263 | 1.559345 | 0.004429735 | 10.67605 | 10.18079 | 0.5858697 | 0.9303604 | 0.3431358 | 0.4913476 | 0.1530508 | 2.589469 | 12.26712 | 4.123547 | 39.95395 | 3.322558 | 9348.43 | 4432.195 | 395.6714 | 34.89081 | 7538.96 | 0.1139723 | 6.592374 | 3090.953 | 677.6718 | 25911.05 | 0.07335269 | 0.171099 | 0.07075872 | 0.5204271 | 1.567275 | 0.02773532 | 4.519034 | 1.794458 | 12.13888 | 39.95395 | 1.227261 | 2.523227 | 0.3919103 | 3.322558 | 0.3600954 | 55.88134 | 327.8697 | 0.0003261018 | 524.9961 | 349.8249 | 1.214614 | 1.000218e-05 | 2.044426 | 39.08521 | 2.133403 | 676.1419 | 1.529903
| GLO-01b_3 | 59.02529 | 16.48299 | 1.5982 | 0.004544678 | 10.75893 | 10.22273 | 0.5799176 | 0.9475048 | 0.3798985 | 0.4904423 | 0.1438184 | 1.598523 | 13.70866 | 4.418321 | 44.1848 | 3.501866 | 9581.368 | 4655.894 | 401.9036 | 35.79616 | 8148.179 | 0.1279234 | 7.878294 | 3631.724 | 1074.524 | 28581.42 | 0.6319053 | 0.1119391 | 0.07339002 | 0.5360414 | 1.908748 | 0.0245917 | 5.000258 | 1.954546 | 13.44893 | 44.1848 | 1.362484 | 2.830097 | 0.4426718 | 3.501866 | 0.3751146 | 56.55771 | 311.0585 | 0.0006475097 | 507.2058 | 388.9033 | 1.386584 | 3.837994e-07 | 1.317972 | 41.62756 | 1.464262 | 1071.74 | 2.784281
| GLO-01b_4 | 58.33187 | 17.29486 | 1.549879 | 0.004329282 | 10.67974 | 10.28194 | 0.5810694 | 0.9313264 | 0.3449753 | 0.4937321 | 0.1513524 | 1.484693 | 12.90459 | 4.060961 | 38.9584 | 3.235031 | 9291.682 | 4446.146 | 393.3162 | 34.09959 | 7633.082 | 0.1115815 | 6.429839 | 3143.057 | 845.0934 | 26053.96 | 0.130936 | 0.09574395 | 0.052986 | 0.3980729 | 1.643619 | 0.02111502 | 4.60296 | 1.767557 | 12.22849 | 38.9584 | 1.222836 | 2.627828 | 0.3943477 | 3.235031 | 0.3519132 | 47.28393 | 398.7116 | 0.0007906792 | 105.7563 | 363.0838 | 1.179173 | 0.002928773 | 1.633448 | 39.37964 | 1.131745 | 842.866 | 2.22731
| GLO-01b_5 | 55.93445 | 20.49281 | 1.367167 | 0.003775351 | 10.63007 | 10.20005 | 0.352321 | 0.8268711 | 0.1924889 | 0.4928987 | 0.1805833 | 1.095003 | 22.39186 | 3.511213 | 66.60511 | 18.42894 | 8196.305 | 2275.149 | 247.7858 | 29.73655 | 5719.413 | 0.06529675 | 2.152878 | 1480.081 | 292.6115 | 15103.19 | 0.02904377 | 0.1112564 | 0.04448948 | 0.3677009 | 1.168046 | 0.05523541 | 3.660983 | 1.653256 | 14.64612 | 66.60511 | 2.479304 | 9.684968 | 2.015001 | 18.42894 | 2.677743 | 33.38939 | 264.2336 | 1.421064 | 59.53017 | 282.0651 | 0.9099505 | 0.01450363 | 0.1487865 | 30.03519 | 0.03672277 | 291.5888 | 1.022674
| GLO-01b_6 | 58.76801 | 17.29681 | 1.348753 | 0.003567528 | 10.80644 | 10.39172 | 0.3374625 | 0.8613887 | 0.1858635 | 0.4934389 | 0.1504124 | 2.008785 | 23.43624 | 3.558464 | 57.67432 | 10.7772 | 8085.91 | 2581.859 | 255.7188 | 28.09963 | 7059.086 | 0.1438151 | 3.188445 | 1693.204 | 399.9664 | 14568.13 | 0.05989475 | 0.1601913 | 0.05400236 | 0.4536195 | 1.587013 | 0.04487376 | 3.953204 | 1.668766 | 13.77674 | 57.67432 | 1.992214 | 6.976435 | 1.264824 | 10.7772 | 1.442405 | 34.19558 | 249.822 | 0.0004206208 | -44.95937 | 370.3001 | 1.194317 | 0.05417977 | 0.2073736 | 35.9998 | 0.1403574 | 397.5961 | 2.370237
| GLO-01b_7 | 55.89252 | 20.55347 | 1.426169 | 0.003885244 | 10.66943 | 10.01065 | 0.3787737 | 0.8507903 | 0.2143178 | 0.4872911 | 0.1811322 | 0.6645378 | 21.0899 | 3.596058 | 67.19421 | 16.05037 | 8550.024 | 2438.752 | 265.1624 | 30.60212 | 5867.494 | 0.04612449 | 1.93528 | 1643.064 | 295.0686 | 16719.25 | 0.01749428 | 0.06870159 | 0.03631969 | 0.2683886 | 1.266692 | 0.05169585 | 3.788719 | 1.693888 | 15.12112 | 67.19421 | 2.435585 | 8.878296 | 1.818722 | 16.05037 | 2.166564 | 31.41851 | 246.066 | 0.0004674008 | 37.20858 | 242.8608 | 0.8898457 | 0.0373939 | 0.007621699 | 31.73233 | 0.01248853 | 294.1062 | 0.9623934
| GLO-01b_8 | 57.802 | 16.75807 | 1.694601 | 0.006185419 | 10.55702 | 11.02063 | 0.5289307 | 1.206899 | 0.4256514 | 0.5139626 | 0.1484971 | 4.460797 | 14.01313 | 4.14393 | 41.80185 | 3.104826 | 10159.3 | 4176.838 | 382.36 | 48.71945 | 10208.5 | 0.20657 | 7.43061 | 4002.316 | 1297.422 | 31410.38 | 0.2452004 | 0.2999998 | 0.08504886 | 0.6828604 | 2.149227 | 0.04225484 | 5.603465 | 1.992225 | 12.94827 | 41.80185 | 1.192022 | 2.658076 | 0.3875797 | 3.104826 | 0.3315933 | 100.9617 | 517.1498 | 0.0007525976 | 1763.465 | 367.406 | 1.790644 | 0.05084352 | 9.289785 | 45.91265 | 9.592419 | 1295.434 | 1.987988
| GLO-01b_9 | 57.51274 | 17.3296 | 1.670786 | 0.005767245 | 10.96942 | 10.437 | 0.5228728 | 1.185786 | 0.3660298 | 0.4907841 | 0.1534383 | 2.005697 | 13.04808 | 3.965834 | 39.43943 | 3.077254 | 10016.53 | 3992.825 | 367.9167 | 45.42571 | 9699.133 | 0.1371338 | 6.437266 | 3328.198 | 1505.239 | 27188.48 | 0.7894329 | 0.2375526 | 0.09986039 | 0.766486 | 2.177569 | 0.03399935 | 5.014437 | 1.856655 | 12.06797 | 39.43943 | 1.111343 | 2.433169 | 0.3944777 | 3.077254 | 0.3415083 | 66.41243 | 504.1935 | 8.816044 | 436.8592 | 371.3744 | 1.471725 | 0.05899195 | 5.929474 | 43.4255 | 5.784065 | 1498.236 | 7.002704
| GLO-01b_10 | 59.44314 | 16.30107 | 1.284328 | 0.003546531 | 11.00458 | 10.3325 | 0.2383035 | 1.30544 | 0.0870998 | 0.4874701 | 0.1415976 | 0.8984089 | 14.05573 | 2.108504 | 19.05823 | 1.696898 | 7699.673 | 1934.582 | 200.6802 | 27.93425 | 11351.57 | 0.1015077 | 1.17422 | 841.9426 | 174.6054 | 6695.084 | 0.03625795 | 0.08448602 | 0.03701367 | 0.3242871 | 0.8859136 | 0.02980245 | 2.255413 | 0.8067502 | 5.40333 | 19.05823 | 0.5213624 | 1.209182 | 0.2098896 | 1.696898 | 0.1820001 | 31.30262 | 288.2343 | 0.0002928764 | 31.28183 | 362.1788 | 1.043287 | 0.0005206804 | 0.006111477 | 43.38189 | 0.05092742 | 173.5469 | 1.058538
| GLO-01b_11 | 58.67952 | 17.12787 | 1.322304 | 0.003618106 | 11.01202 | 10.24695 | 0.2516996 | 1.264857 | 0.0911469 | 0.4852242 | 0.1493538 | 0.7825998 | 13.81521 | 2.273283 | 18.51352 | 1.71785 | 7927.346 | 1944.697 | 205.1391 | 28.49801 | 10467.75 | 0.101478 | 1.20128 | 838.5322 | 173.2962 | 7018.917 | 0.02390592 | 0.075945 | 0.032432 | 0.2887038 | 0.8871195 | 0.01576016 | 1.974576 | 0.7630302 | 5.290326 | 18.51352 | 0.5176096 | 1.251502 | 0.1904863 | 1.71785 | 0.1856931 | 30.91137 | 207.5795 | 0.0007440276 | -12.55023 | 339.6168 | 0.95874 | 0.01849593 | 0.02476261 | 42.40694 | 0.03497186 | 172.3326 | 0.9635757
| GLO-01b_12 | 59.07637 | 16.45767 | 1.312075 | 0.003736487 | 11.07704 | 10.50908 | 0.2450035 | 1.226376 | 0.0926481 | 0.4900642 | 0.1435228 | 0.8974449 | 14.04066 | 2.183303 | 18.43261 | 1.631717 | 7866.023 | 1970.048 | 202.3876 | 29.43044 | 10562.59 | 0.09877799 | 1.176909 | 887.0528 | 175.4682 | 7159.104 | 0.02869169 | 0.05889333 | 0.0311705 | 0.3124047 | 0.9768573 | 0.02154719 | 2.092151 | 0.7835426 | 5.400396 | 18.43261 | 0.5210803 | 1.131615 | 0.1946531 | 1.631717 | 0.179439 | 32.77038 | 359.3613 | 0.0005924766 | -11.04933 | 346.0683 | 1.013401 | 1.544822e-05 | 0.01462558 | 43.0742 | 0.05445509 | 174.4585 | 1.009675
| GLO-01b_13 | 59.0309 | 16.22902 | 1.363458 | 0.003688863 | 11.16321 | 10.59131 | 0.2513102 | 1.267998 | 0.099113 | 0.4900756 | 0.1419053 | 0.6267682 | 15.56534 | 2.314358 | 20.09237 | 1.834914 | 8174.068 | 2049.23 | 212.6132 | 29.05533 | 11074.95 | 0.08911841 | 1.33486 | 962.3206 | 193.1994 | 7625.934 | 0.01932276 | 0.05773119 | 0.0346088 | 0.2823265 | 0.9640879 | 0.02503611 | 2.25362 | 0.8322982 | 5.65809 | 20.09237 | 0.5732331 | 1.266716 | 0.2154303 | 1.834914 | 0.2287916 | 33.12697 | 351.4698 | 2.320088 | 16.98761 | 357.1259 | 0.9806519 | 0.02462361 | 0.00718501 | 44.03756 | 0.04409019 | 192.129 | 1.070454
| GLO-01b_14 | 58.04387 | 17.49018 | 1.467329 | 0.003969736 | 10.75726 | 10.56313 | 0.5012904 | 0.8996224 | 0.2733364 | 0.498669 | 0.1534423 | 0.829138 | 12.19537 | 3.739297 | 37.26408 | 3.021885 | 8796.785 | 3792.869 | 346.3227 | 31.26762 | 7290.9 | 0.1071016 | 4.89224 | 2462.546 | 499.2689 | 20939.17 | 0.02909132 | 0.0779384 | 0.05665694 | 0.4330598 | 1.654521 | 0.02308509 | 4.32839 | 1.638752 | 11.70598 | 37.26408 | 1.149745 | 2.448112 | 0.3744214 | 3.021885 | 0.3490622 | 41.11793 | 171.3513 | 0.0005765076 | 23.59788 | 317.0667 | 1.044701 | 0.01245651 | 0.02392128 | 38.31289 | 0.04858111 | 497.9411 | 1.327794
| GLO-01b_15 | 58.37748 | 17.20381 | 1.49356 | 0.004138757 | 10.70836 | 10.50592 | 0.502071 | 0.9082266 | 0.2964257 | 0.4984503 | 0.1505756 | 0.943129 | 13.0036 | 3.818026 | 38.40147 | 3.135318 | 8954.042 | 3862.009 | 347.9496 | 32.59892 | 7483.155 | 0.06781882 | 5.284669 | 2715.016 | 529.3767 | 22650.41 | 0.02650784 | 0.0905381 | 0.05271363 | 0.3756531 | 1.507792 | 0.02053485 | 4.407441 | 1.713209 | 12.11421 | 38.40147 | 1.17261 | 2.462466 | 0.3824218 | 3.135318 | 0.3354141 | 42.71406 | 302.4423 | 1.387498 | 31.82181 | 312.3995 | 1.137267 | 0.0298473 | 0.03769329 | 38.64029 | 0.0310667 | 527.9662 | 1.410473
| GLO-01b_16 | 58.44645 | 16.86107 | 1.513544 | 0.004123098 | 10.80013 | 10.54603 | 0.5563115 | 0.9318804 | 0.3404571 | 0.4972696 | 0.147871 | 0.9952238 | 12.23344 | 4.196933 | 40.62071 | 3.231077 | 9073.847 | 4366.221 | 379.0817 | 32.47558 | 7834.119 | 0.06926207 | 7.033433 | 3181.694 | 644.1254 | 25769.8 | 0.02444383 | 0.0941894 | 0.05120539 | 0.4245817 | 1.792104 | 0.02152774 | 4.874779 | 1.879195 | 12.99576 | 40.62071 | 1.227128 | 2.648079 | 0.3891682 | 3.231077 | 0.3247719 | 42.84594 | 348.7044 | 0.0003725533 | 0.0008222208 | 333.1671 | 1.183104 | 3.471717e-05 | 0.01666442 | 39.77866 | 0.05610253 | 642.4877 | 1.637657
| GLO-01b_17 | 57.72933 | 17.41743 | 1.535237 | 0.004010487 | 10.8814 | 10.55763 | 0.5955651 | 0.9280211 | 0.3513739 | 0.4956703 | 0.1536068 | 0.985701 | 12.83475 | 4.097837 | 40.45489 | 3.103852 | 9203.902 | 4524.993 | 384.8259 | 31.5886 | 7552.468 | 0.07034398 | 7.075351 | 3178.825 | 604.6616 | 26501.26 | 0.03535046 | 0.0982065 | 0.04835143 | 0.4896644 | 1.765079 | 0.02524643 | 4.577317 | 1.839877 | 12.60548 | 40.45489 | 1.206937 | 2.67702 | 0.3998952 | 3.103852 | 0.3165295 | 43.54282 | 226.5623 | 0.8772115 | 44.19655 | 288.5742 | 0.9754206 | 1.439684e-05 | 0.01168859 | 37.7943 | 0.04686706 | 603.2625 | 1.399041
| Median/Average | 58.33187 | 17.29486 | 1.49356 | 0.003969736 | 10.75893 | 10.39172 | 0.502071 | 0.9318804 | 0.2964257 | 0.4928987 | 0.1505756 | 0.9952238 | 13.74096 | 3.784811 | 39.95395 | 3.135318 | 8954.042 | 3862.009 | 347.9496 | 31.26762 | 7633.082 | 0.1015077 | 5.284669 | 2715.016 | 521.0431 | 22650.41 | 0.03535046 | 0.09574395 | 0.05271363 | 0.4245817 | 1.587013 | 0.02524643 | 4.407441 | 1.713209 | 12.22849 | 39.95395 | 1.206937 | 2.627828 | 0.3919103 | 3.135318 | 0.3415083 | 42.71406 | 311.0585 | 0.0006475097 | 37.20858 | 346.0683 | 1.044701 | 0.01450363 | 0.03769329 | 39.37964 | 0.05445509 | 519.8754 | 1.399041
| Eu* | [31 empty] | 125.6098
| Ce* | [27 empty] | 2.673015
GLO02 | GLO02_0 | 55.70148 | 17.43477 | 1.746919 | 0.005764081 | 10.21334 | 12.58528 | 0.6551902 | 1.02295 | 0.6343165 | 0.5552041 | 0.1584462 | 0 | 11.8511 | 1.527793 | 164.6304 | 16.89139 | 10472.95 | 4850.386 | 423.6413 | 45.40078 | 8111.581 | 0.6396741 | 2.137482 | 14.42122 | 1283.732 | 5591.437 | 0.06710866 | 0.8638456 | 0.4454873 | 4.140747 | 5.540034 | 0.8295773 | 11.46559 | 3.879452 | 24.9016 | 164.6304 | 3.441104 | 9.338099 | 1.884754 | 16.89139 | 2.184601 | 104.9465 | 0 | 0 | 4183.583 | 358.3888 | 1.884754 | 0 | 9.595111 | 43.54924 | 0.7995926 | 1272.209 | 11.5227
| GLO02_1 | 56.30559 | 17.5916 | 1.67138 | 0.005700706 | 9.990128 | 12.14678 | 0.6315036 | 1.050139 | 0.6071716 | 0.5519008 | 0.1582021 | 0 | 18.99032 | 2.427335 | 158.4907 | 33.01175 | 10020.09 | 4633.354 | 407.7922 | 44.90161 | 8252.938 | 0.7696079 | 2.098931 | 14.09282 | 1297.625 | 5304.44 | 0.1270781 | 0.566854 | 0.2255993 | 2.098931 | 3.798065 | 0.4997454 | 8.709848 | 3.401124 | 22.04591 | 158.4907 | 3.512496 | 11.46559 | 3.015606 | 33.01175 | 5.611427 | 77.24636 | 813.871 | 0 | 6025.501 | 355.5331 | 0 | 0 | 12.67925 | 43.40646 | 5.39725 | 1259.358 | 38.26622
| GLO02_2 | 56.06673 | 17.32044 | 1.718913 | 0.006528401 | 10.32886 | 11.98648 | 0.6213861 | 1.076883 | 0.8737877 | 0.5403434 | 0.1567053 | 6.996435 | 33.69712 | 1.784805 | 230.3112 | 24.7017 | 10305.05 | 4630.498 | 394.6561 | 51.42095 | 8595.62 | 1.342173 | 3.19837 | 12.62214 | 4205 | 7753.192 | 0.4997454 | 1.182255 | 0.6011223 | 4.66905 | 5.954109 | 1.18511 | 11.46559 | 3.957983 | 25.91537 | 230.3112 | 4.183583 | 12.07956 | 2.74146 | 24.7017 | 3.526774 | 542.5807 | 1527.793 | 0 | 8224.381 | 589.6995 | 3.855179 | 6.996435 | 61.96843 | 46.54771 | 45.11987 | 3155.535 | 1049.465
| GLO02_3 | 55.36009 | 17.72439 | 1.589634 | 0.005397481 | 9.411928 | 13.4375 | 0.40686 | 1.435161 | 0.6290451 | 0.5912074 | 0.1614861 | 0 | 50.11732 | 5.183073 | 573.9933 | 222.1725 | 9530.013 | 2962.776 | 255.4413 | 42.51326 | 11194.3 | 1.656299 | 2.170323 | 31.26978 | 5267.316 | 5454.364 | 1.217951 | 3.041308 | 1.116574 | 9.395213 | 10.42326 | 1.613464 | 17.69099 | 6.253956 | 52.83022 | 573.9933 | 12.60786 | 55.40034 | 17.24835 | 222.1725 | 39.67978 | 204.1817 | 985.2123 | 0 | 8738.405 | 929.5264 | 2.241715 | 0.5554313 | 149.9236 | 31.26978 | 87.52683 | 3755.23 | 1512.087
| GLO02_4 | 55.19024 | 17.30648 | 1.63484 | 0.005488984 | 8.898267 | 11.32639 | 0.463893 | 1.170748 | 4.003643 | 0.5632017 | 0.1586911 | 0 | 81.3871 | 4.426316 | 1095.156 | 238.7355 | 9801.031 | 3459.666 | 302.9885 | 43.23398 | 9352.378 | 3.312598 | 5.12596 | 111.229 | 5026.011 | 35553.31 | 4.383481 | 11.7226 | 3.855179 | 27.70017 | 24.41613 | 3.783786 | 38.83735 | 11.86538 | 98.8068 | 1095.156 | 22.41715 | 88.09797 | 23.43092 | 238.7355 | 35.83888 | 339.8269 | 2470.17 | 0 | 16420.21 | 1399.287 | 2.898523 | 2.096075 | 396.9406 | 48.97505 | 257.0119 | 4197.861 | 828.1495
| GLO02_5 | 56.27661 | 17.56969 | 1.69568 | 0.005875314 | 9.792566 | 12.04512 | 0.8824203 | 1.02524 | 0.7068041 | 0.5547603 | 0.1581047 | 0 | 15.5635 | 6.425298 | 342.6825 | 103.6615 | 10165.77 | 6482.411 | 545.4364 | 46.27691 | 8067.318 | 1.327895 | 2.612954 | 19.17594 | 1585.05 | 6182.564 | 0.1913311 | 2.370221 | 0.9252429 | 7.210612 | 8.424279 | 1.069455 | 13.23611 | 5.040289 | 37.26673 | 342.6825 | 6.982157 | 27.02909 | 8.252938 | 103.6615 | 17.4197 | 156.0633 | 1699.134 | 0 | 9994.907 | 448.343 | 2.413056 | 0.1599185 | 45.26265 | 40.12241 | 13.07905 | 1536.36 | 48.68948
| GLO02_6 | 55.3611 | 17.07773 | 1.648201 | 0.006279922 | 10.97582 | 12.39395 | 0.6574536 | 1.114707 | 0.7647587 | 0.5335498 | 0.1565142 | 0 | 21.9888 | 2.027538 | 131.3616 | 20.41817 | 9881.127 | 4968.897 | 426.9253 | 49.4638 | 9023.974 | 0.3141257 | 2.798574 | 16.23459 | 1876.472 | 6882.208 | 0.3041308 | 0.4654771 | 0.2298829 | 1.527793 | 2.812853 | 0.1899032 | 7.396231 | 2.968488 | 18.8047 | 131.3616 | 2.727182 | 9.280985 | 2.19888 | 20.41817 | 4.597657 | 147.0679 | 0 | 0 | 1627.742 | 725.3447 | 2.270272 | 0.2784296 | 80.81597 | 46.83328 | 41.69304 | 1753.392 | 123.0801
| GLO02_7 | 52.74369 | 20.96877 | 1.35965 | 0.004125255 | 9.875461 | 12.71775 | 0.1855747 | 1.959904 | 0.1850733 | 0.5660696 | 0.192989 | 0 | 137.7869 | 15.97757 | 441.4893 | 379.8065 | 8151.237 | 1142.275 | 101.3769 | 32.49257 | 12921.99 | 0.3812343 | 0.8224381 | 4.440595 | 1137.992 | 1356.452 | 0.2827131 | 0.6867929 | 0.3555331 | 3.269763 | 3.983685 | 0.7667522 | 7.824585 | 3.386846 | 36.2244 | 441.4893 | 10.66599 | 57.39933 | 23.55942 | 379.8065 | 81.67267 | 85.67064 | 0 | 0 | 2341.664 | 486.8948 | 0 | 0 | 55.68591 | 15.90618 | 40.69355 | 893.8303 | 244.1613
| GLO02_8 | 54.27926 | 19.66497 | 1.640193 | 0.005649464 | 9.820834 | 12.02892 | 0.4348722 | 1.460277 | 0.6650308 | 0.5537156 | 0.1789323 | 0 | 119.5105 | 9.894958 | 299.99 | 178.4805 | 9833.119 | 2854.26 | 249.7299 | 44.49801 | 10266.2 | 0.658236 | 1.970425 | 21.84601 | 2081.796 | 5197.352 | 0.5868439 | 1.242224 | 0.5311579 | 3.641002 | 4.48343 | 0.5311579 | 8.981138 | 3.412547 | 30.12751 | 299.99 | 7.353396 | 34.83939 | 12.2509 | 178.4805 | 37.29528 | 101.6625 | 885.2632 | 0 | 4269.253 | 384.09 | 1.499236 | 0.5097403 | 56.82819 | 27.98574 | 30.41308 | 1642.021 | 439.7759
| GLO02_9 | 55.06824 | 18.80164 | 1.486055 | 0.005060072 | 9.548159 | 12.47548 | 0.3223912 | 1.646664 | 0.6463157 | 0.5696207 | 0.1703819 | 0 | 102.3764 | 8.438558 | 681.0815 | 302.8457 | 8909.046 | 2213.158 | 184.4774 | 39.85566 | 12108.12 | 1.582051 | 2.091791 | 34.55382 | 6069.764 | 5283.022 | 0.9252429 | 3.898014 | 1.60918 | 11.27997 | 11.87966 | 2.027538 | 20.67518 | 6.639474 | 59.39831 | 681.0815 | 14.77818 | 67.25145 | 22.04591 | 302.8457 | 58.82717 | 257.0119 | 1841.919 | 0 | 10080.58 | 1063.744 | 1.984703 | 0.6939321 | 171.7696 | 24.67314 | 107.3739 | 4554.822 | 1514.942
| GLO02_10 | 49.88 | 23.1138 | 0.862957 | 0.001476795 | 7.490909 | 15.99573 | 0.06834803 | 2.458793 | 0.1279867 | 0.6838494 | 0.2179787 | 0 | 68.96486 | 6.739423 | 441.9177 | 429.781 | 5173.514 | 381.6627 | 34.01124 | 11.63198 | 14706.79 | 0.3141257 | 0.4269253 | 13.03621 | 815.2989 | 850.995 | 0.3369712 | 1.156554 | 0.3469661 | 2.641511 | 4.097912 | 0.6225399 | 7.767471 | 3.482511 | 39.55128 | 441.9177 | 12.42224 | 68.43656 | 27.74301 | 429.781 | 95.52276 | 65.25247 | 0 | 0 | 1042.326 | 288.4245 | 0 | 0 | 48.83226 | 9.23815 | 21.71751 | 598.2666 | 217.0323
| GLO02_11 | 55.59506 | 17.68025 | 1.600156 | 0.005790382 | 10.04047 | 12.00635 | 0.5494089 | 1.172294 | 1.350229 | 0.5477786 | 0.1605771 | 5.85416 | 42.40696 | 3.512496 | 469.7606 | 136.7874 | 9593.094 | 4010.814 | 348.1083 | 45.60794 | 9166.758 | 1.37073 | 6.339627 | 26.92914 | 3545.336 | 11736.88 | 1.53636 | 3.169813 | 1.160837 | 8.224381 | 9.580833 | 1.232229 | 17.37686 | 5.896995 | 45.94802 | 469.7606 | 10.29475 | 40.83634 | 11.80827 | 136.7874 | 23.61654 | 138.9292 | 1427.844 | 0 | 7110.663 | 641.1019 | 2.141766 | 0.5882717 | 107.6594 | 42.26418 | 62.82513 | 2852.832 | 692.5043
| GLO02_12 | 55.84045 | 17.74506 | 1.683537 | 0.006301008 | 10.13336 | 12.02737 | 0.5435708 | 1.205915 | 0.8144261 | 0.5459298 | 0.1604767 | 7.853142 | 48.54669 | 4.326367 | 396.9406 | 128.0776 | 10092.98 | 3953.7 | 352.5347 | 49.62989 | 9395.213 | 1.584907 | 4.412038 | 98.52123 | 3125.55 | 7053.549 | 1.449262 | 4.883226 | 1.55635 | 11.70832 | 11.36564 | 1.3179 | 18.34779 | 6.139729 | 47.5472 | 396.9406 | 10.12341 | 38.98014 | 11.00868 | 128.0776 | 22.30292 | 152.9221 | 1442.122 | 0 | 8567.064 | 622.5399 | 3.641002 | 0.3541053 | 108.0878 | 38.12343 | 60.82615 | 2570.119 | 555.4313
| GLO02_13 | 56.34633 | 17.79321 | 1.663816 | 0.006440785 | 9.804664 | 11.73717 | 0.5393373 | 1.2147 | 0.8943318 | 0.5480487 | 0.1596285 | 8.567064 | 47.83277 | 4.283532 | 277.8584 | 106.2316 | 9974.742 | 3912.292 | 340.1124 | 50.73085 | 9438.048 | 2.056095 | 3.255484 | 105.6604 | 2564.408 | 7724.636 | 0.8410001 | 6.553804 | 1.770526 | 11.42275 | 11.08007 | 1.213667 | 16.96279 | 5.66854 | 41.40747 | 277.8584 | 8.038761 | 30.55586 | 8.824075 | 106.2316 | 18.61908 | 212.7487 | 1056.604 | 0 | 12108.12 | 488.3226 | 3.141257 | 0.5140238 | 59.96944 | 36.12445 | 21.70323 | 2227.437 | 336.9712
| GLO02_14 | 55.49538 | 17.64197 | 1.688207 | 0.006043425 | 10.5206 | 12.09468 | 0.6434603 | 1.093413 | 0.8162509 | 0.538006 | 0.1605269 | 0 | 38.69457 | 2.684347 | 242.7335 | 43.12089 | 10120.97 | 4707.601 | 417.0732 | 47.60104 | 8568.491 | 0.4440595 | 4.155026 | 14.40695 | 1790.516 | 7110.663 | 1.210812 | 0.6154007 | 0.4283532 | 3.512496 | 4.797556 | 0.4140747 | 12.16523 | 4.250691 | 30.29885 | 242.7335 | 5.954109 | 20.60379 | 4.75472 | 43.12089 | 6.539525 | 88.81189 | 1127.997 | 0 | 2170.323 | 519.7352 | 0 | 0.4383481 | 64.9669 | 44.69151 | 40.40798 | 1580.623 | 209.8931
| GLO02_15 | 57.75055 | 17.54846 | 1.743937 | 0.006775671 | 9.133617 | 11.0754 | 0.5897696 | 1.016752 | 1.134738 | 0.5512325 | 0.1545357 | 13.27895 | 27.98574 | 2.570119 | 464.0493 | 62.11121 | 10455.08 | 4337.79 | 370.6683 | 53.36858 | 8010.204 | 3.65528 | 5.340136 | 23.95922 | 3322.593 | 9937.794 | 0.5154517 | 4.29781 | 1.683428 | 12.82204 | 12.76492 | 1.970425 | 20.83224 | 6.653753 | 46.54771 | 464.0493 | 8.267216 | 27.32893 | 6.482411 | 62.11121 | 8.32433 | 349.8218 | 2056.095 | 0 | 24673.14 | 755.3294 | 4.626214 | 0.5097403 | 103.2331 | 42.10712 | 43.83481 | 2770.017 | 552.5756
| GLO02_16 | 55.83325 | 16.99611 | 1.677445 | 0.005917881 | 10.83382 | 12.3281 | 0.624228 | 1.100602 | 0.6005139 | 0.5354643 | 0.1547686 | 0 | 21.13209 | 1.856197 | 62.11121 | 5.411528 | 10056.45 | 4740.442 | 421.7851 | 46.61219 | 8952.581 | 0.265579 | 2.570119 | 12.5793 | 1448.69 | 5430.09 | 0.0713922 | 0.1456401 | 0.09709339 | 0.8281495 | 2.484448 | 0.07995926 | 6.639474 | 2.632944 | 16.27742 | 62.11121 | 1.806223 | 3.641002 | 0.6782259 | 5.411528 | 0.7124941 | 69.25043 | 628.2513 | 0 | 870.9848 | 545.4364 | 0 | 0 | 39.83685 | 49.11783 | 24.7017 | 1393.576 | 55.11478
| GLO02_17 | 56.14038 | 17.36834 | 1.664393 | 0.00630695 | 10.39402 | 11.99712 | 0.6150346 | 1.067305 | 0.7471132 | 0.5390014 | 0.1568968 | 7.282004 | 34.55382 | 2.370221 | 224.1715 | 31.84092 | 9978.201 | 4570.528 | 390.6581 | 49.67669 | 8495.671 | 1.340745 | 3.712394 | 13.05049 | 2740.032 | 6610.917 | 0.6396741 | 1.382153 | 0.512596 | 3.526774 | 4.440595 | 0.6439576 | 9.752174 | 3.498218 | 23.6451 | 224.1715 | 3.955128 | 12.42224 | 3.212649 | 31.84092 | 4.697606 | 245.5892 | 1285.06 | 0 | 7124.941 | 631.107 | 2.527284 | 0.1385009 | 42.54975 | 47.26163 | 29.84194 | 2324.53 | 415.5026
| GLO02_18 | 56.64916 | 17.26911 | 1.673743 | 0.006012938 | 10.09811 | 11.99572 | 0.6204999 | 1.05229 | 0.6353491 | 0.5461407 | 0.1549554 | 7.567573 | 27.70017 | 2.184601 | 190.7599 | 28.31414 | 10034.26 | 4637.637 | 406.6499 | 47.36091 | 8424.279 | 0.8481393 | 2.327386 | 14.06426 | 1751.536 | 5654.262 | 0.3955128 | 0.9852123 | 0.2698625 | 2.184601 | 3.798065 | 0.2755739 | 9.166758 | 3.372567 | 22.65988 | 190.7599 | 3.712394 | 11.60837 | 2.869966 | 28.31414 | 4.569101 | 179.7655 | 1028.048 | 0 | 7067.827 | 668.231 | 2.92708 | 0.2141766 | 58.39882 | 44.12038 | 37.98065 | 1583.479 | 168.0572
| GLO02_19 | 55.89312 | 17.21075 | 1.672785 | 0.005775061 | 10.35411 | 12.26744 | 0.6323015 | 1.084283 | 0.8794468 | 0.545487 | 0.156276 | 0 | 22.70272 | 2.47017 | 85.24228 | 11.86538 | 10028.51 | 4741.87 | 416.7876 | 45.48727 | 8709.848 | 0.5154517 | 2.398778 | 15.22082 | 1869.048 | 7853.142 | 0.1327895 | 0.3184092 | 0.1941868 | 1.727691 | 3.284041 | 0.2127487 | 7.610408 | 2.851404 | 18.30496 | 85.24228 | 2.350231 | 5.739933 | 1.270781 | 11.86538 | 1.716268 | 80.81597 | 999.4907 | 0 | 1827.64 | 445.4873 | 0 | 0 | 28.55688 | 46.54771 | 25.88681 | 1687.712 | 181.3362
| Median/Average | 55.76737 | 17.58064 | 1.667886 | 0.005832848 | 10.0153 | 12.0699 | 0.6024021 | 1.107654 | 0.7269587 | 0.5496406 | 0.1585687 | 2.869966 | 36.6242 | 3.098421 | 288.9242 | 82.88634 | 9999.145 | 4454.159 | 380.6632 | 45.94242 | 8988.277 | 1.088017 | 2.591537 | 15.7277 | 1979.134 | 6396.741 | 0.5075985 | 1.212239 | 0.521877 | 3.890875 | 5.168795 | 0.7981648 | 11.46559 | 3.918718 | 33.26162 | 288.9242 | 7.167776 | 27.17901 | 7.367675 | 82.88634 | 12.87201 | 149.995 | 1042.326 | 0 | 7089.245 | 567.568 | 2.19174 | 0.3162674 | 59.18413 | 42.83532 | 39.19432 | 1720.552 | 290.5662
| Eu* | [31 empty] | 25.60403
| Ce* | [27 empty] | 2.921525
GLO02b | GLO02b_0 | 54.91606 | 16.86358 | 1.781782 | 0.004397395 | 11.61988 | 12.89427 | 0.3712461 | 1.006687 | 0.5420963 | 0.5292048 | 0.1559148 | 1.4926 | 37.4558 | 4.773502 | 87.58461 | 16.05249 | 10681.96 | 2802.144 | 225.298 | 34.63608 | 8138.892 | 0.2210737 | 1.99952 | 17.72814 | 5238.18 | 4872.07 | 2.393792 | 0.8167054 | 0.4224338 | 3.111929 | 4.984719 | 0.3773742 | 9.631491 | 3.238659 | 25.06441 | 87.58461 | 3.168254 | 9.772303 | 1.661573 | 16.05249 | 1.689735 | 52.52261 | 391.4554 | 0 | 260.5009 | 371.7418 | 1.534843 | 0 | 1.464437 | 33.79471 | 2.323386 | 5238.18
| GLO02b_1 | 55.22902 | 16.56597 | 1.7232 | 0.004547145 | 11.90352 | 12.81699 | 0.3837536 | 0.9820766 | 0.3909319 | 0.5216925 | 0.1528485 | 1.767633 | 27.06688 | 3.659552 | 129.12 | 28.30974 | 10330.75 | 2891.737 | 232.0018 | 35.81559 | 7926.728 | 0.2264779 | 2.244065 | 88.38164 | 5275.279 | 3507.646 | 2.63764 | 6.255763 | 0.6918625 | 4.985277 | 8.506733 | 0.8534352 | 14.0582 | 4.750513 | 38.39077 | 129.12 | 5.150992 | 16.37822 | 3.148596 | 28.30974 | 2.817165 | 67.11481 | 580.0045 | 29.00022 | 606.2428 | 450.194 | 1.657156 | 0 | 2.540972 | 37.83839 | 3.493837 | 5275.279
| GLO02b_2 | 55.15457 | 16.67265 | 1.747953 | 0.004065048 | 11.85722 | 12.70507 | 0.4465381 | 0.9348485 | 0.4770962 | 0.5204763 | 0.1538571 | 2.323466 | 28.66072 | 3.589547 | 88.4865 | 13.85732 | 10479.15 | 3368.33 | 270.6073 | 32.01835 | 7553.352 | 0.1516514 | 1.655644 | 37.84328 | 3297.374 | 4285.195 | 1.057386 | 0.9892123 | 0.2643465 | 2.100859 | 4.521716 | 0.3074767 | 9.627776 | 3.3892 | 24.83465 | 88.4865 | 3.020506 | 8.84865 | 1.526253 | 13.85732 | 1.520688 | 55.09537 | 407.6501 | 0 | 293.5637 | 310.2593 | 1.363471 | 0 | 1.766947 | 36.29894 | 2.302597 | 3297.374
| GLO02b_8 | 55.13529 | 16.81585 | 1.36561 | 0.003356898 | 12.17166 | 12.24975 | 0.2394178 | 1.917364 | 0.1017069 | 0.5048205 | 0.1550195 | 0 | 14.89302 | 2.028945 | 17.82372 | 1.579477 | 8186.967 | 1813.369 | 186.6911 | 26.44061 | 15555.24 | 0.06763149 | 1.007427 | 1.428715 | 185.0003 | 917.2521 | 0.02493911 | 0.05776856 | 0.04057889 | 0.3297035 | 0.9087981 | 0.02014855 | 2.141664 | 0.7622632 | 5.22735 | 17.82372 | 0.5016002 | 1.113102 | 0.1738693 | 1.579477 | 0.16457 | 34.08345 | 225.4383 | 0 | 0 | 339.5664 | 1.155371 | 0 | 0 | 43.70685 | 0 | 185.0003
| GLO02b_9 | 55.08645 | 17.06337 | 1.267382 | 0.003141967 | 12.18902 | 12.35045 | 0.2263305 | 1.721422 | 0.09242384 | 0.5065107 | 0.1570605 | 0 | 14.85031 | 2.061355 | 20.81326 | 2.997167 | 7598.081 | 1710.425 | 181.3136 | 24.7477 | 13934.47 | 0.1098438 | 0.9500776 | 1.204002 | 179.0311 | 831.6746 | 0.1027111 | 0.1726117 | 0.03209722 | 0.399432 | 1.138381 | 0.03922993 | 2.425123 | 0.84594 | 5.948684 | 20.81326 | 0.6676221 | 1.810283 | 0.3166925 | 2.997167 | 0.3295314 | 30.71347 | 335.2376 | 0 | 0 | 350.9296 | 1.126969 | 0 | 0.8901628 | 42.59657 | 0.1055642 | 179.0311
| GLO02b_10 | 55.18644 | 16.54737 | 1.445682 | 0.003561374 | 12.22141 | 12.16998 | 0.2522536 | 2.061072 | 0.1122283 | 0.5021674 | 0.1528029 | 0 | 14.93033 | 2.055525 | 18.59694 | 1.590254 | 8667.011 | 1913.86 | 194.3026 | 28.05116 | 16749.75 | 0.1041651 | 1.062484 | 1.524977 | 213.7468 | 1013.874 | 0.0347217 | 0.0873598 | 0.03736055 | 0.3430504 | 0.9874851 | 0.02263855 | 2.124968 | 0.7916547 | 5.277698 | 18.59694 | 0.4902704 | 1.137483 | 0.168053 | 1.590254 | 0.1737474 | 35.15225 | 256.9406 | 0 | 0 | 359.7168 | 1.15276 | 0 | 0 | 44.47155 | 0 | 213.7468
| GLO02b_11 | 54.93056 | 17.21519 | 1.273253 | 0.00337755 | 12.20678 | 12.17253 | 0.2407232 | 1.868664 | 0.08892771 | 0.5025194 | 0.1586146 | 0 | 14.96342 | 1.9562 | 16.66446 | 1.507874 | 7633.277 | 1822.135 | 195.7641 | 26.60327 | 15150.82 | 0.08937686 | 0.8548464 | 1.046574 | 161.455 | 801.5086 | 0.02710137 | 0.04713908 | 0.0358949 | 0.2681306 | 0.8591711 | 0.02364162 | 1.859615 | 0.6703264 | 4.886896 | 16.66446 | 0.4555337 | 1.030717 | 0.1701043 | 1.507874 | 0.1604459 | 28.98982 | 409.4037 | 0 | 0 | 334.4424 | 0.8649373 | 0 | 0 | 42.71349 | 0 | 161.455
| GLO02b_12 | 55.24658 | 16.38109 | 1.430931 | 0.003368893 | 12.27809 | 12.42557 | 0.2613167 | 1.862717 | 0.1103396 | 0.5062063 | 0.1513601 | 0 | 15.067 | 2.17909 | 18.55245 | 1.605501 | 8578.576 | 1978.745 | 199.1095 | 26.53509 | 15108.17 | 0.09605559 | 1.031911 | 1.490234 | 204.5984 | 994.8614 | 0.02511167 | 0.08919447 | 0.03485446 | 0.3458001 | 0.9536947 | 0.02442556 | 2.195556 | 0.7451169 | 5.420279 | 18.55245 | 0.5118391 | 1.159528 | 0.1915623 | 1.605501 | 0.1626084 | 34.59373 | 242.8834 | 0 | 0 | 341.6834 | 1.042889 | 0 | 0 | 43.91113 | 0.0425389 | 204.5984
| GLO02b_13 | 55.16899 | 16.54214 | 1.709431 | 0.003881874 | 12.04326 | 12.48342 | 0.4487157 | 0.9024161 | 0.6977473 | 0.5121933 | 0.1528029 | 1.38309 | 17.27479 | 3.337395 | 54.90866 | 5.615344 | 10248.21 | 3391.336 | 275.9264 | 30.57558 | 7305.479 | 0.138309 | 24.06576 | 25.58716 | 4757.828 | 6279.227 | 1.38309 | 2.62787 | 0.3900313 | 2.074634 | 4.093945 | 0.1784186 | 8.478339 | 2.894807 | 19.6952 | 54.90866 | 1.874086 | 4.176931 | 0.6389874 | 5.615344 | 0.5546189 | 63.06889 | 521.4248 | 103.7317 | 147.9906 | 372.0511 | 1.396921 | 0 | 1.839509 | 39.43188 | 1.7012 | 4757.828
| GLO02b_14 | 54.52003 | 16.52771 | 1.703427 | 0.004381986 | 12.13723 | 12.89449 | 0.4424733 | 0.9456689 | 0.824589 | 0.518344 | 0.1542272 | 4.913904 | 20.9014 | 3.446654 | 97.7244 | 21.09518 | 10212.21 | 3349.76 | 270.6108 | 34.51471 | 7668.459 | 0.1840984 | 103.9533 | 88.45027 | 11170.48 | 7433.145 | 7.474671 | 3.28055 | 1.265157 | 7.502355 | 8.346716 | 0.6865624 | 13.24678 | 4.028017 | 28.95743 | 97.7244 | 3.474338 | 10.75522 | 2.138586 | 21.09518 | 2.499862 | 133.852 | 914.9551 | 0 | 708.7096 | 503.8482 | 1.924036 | 0.1204253 | 26.85345 | 39.06208 | 20.74913 | 11170.48
| GLO02b_15 | 54.71241 | 16.6274 | 1.718241 | 0.004036728 | 12.21045 | 12.64473 | 0.4326342 | 1.056127 | 0.5939794 | 0.5119566 | 0.1545524 | 1.946979 | 26.84049 | 4.478051 | 104.1634 | 47.70098 | 10301.03 | 3270.924 | 263.5375 | 31.79529 | 8552.8 | 0.1543676 | 23.08561 | 73.84612 | 6397.216 | 5347.238 | 2.169491 | 2.350282 | 0.401912 | 2.837026 | 4.770098 | 0.3045631 | 9.929592 | 3.396087 | 25.35244 | 104.1634 | 3.309864 | 12.01564 | 3.268143 | 47.70098 | 8.316381 | 63.97216 | 333.7678 | 0 | 171.056 | 353.2376 | 1.47275 | 0 | 4.366795 | 37.68795 | 3.323771 | 6397.216
| GLO02b_16 | 54.71119 | 16.37608 | 1.714625 | 0.00401828 | 12.42272 | 12.76346 | 0.4420373 | 0.9420673 | 0.6237987 | 0.5099852 | 0.1525757 | 2.723579 | 16.53308 | 3.435268 | 118.5236 | 20.1189 | 10279.35 | 3339.464 | 267.9783 | 31.64998 | 7623.285 | 0.1560241 | 30.52051 | 29.0287 | 5105 | 5611.395 | 1.957145 | 1.18113 | 0.4543861 | 3.886917 | 6.870537 | 0.592618 | 13.26205 | 4.311193 | 32.69664 | 118.5236 | 4.092212 | 12.83778 | 2.266456 | 20.1189 | 2.055686 | 74.86422 | 384.5858 | 0 | 459.8606 | 377.7427 | 1.423378 | 0 | 4.17433 | 39.69035 | 3.667936 | 5105
| GLO02b_17 | 54.62947 | 16.69143 | 1.784099 | 0.005779042 | 11.80022 | 13.08711 | 0.3526841 | 1.211896 | 0.4373138 | 0.5290663 | 0.1552541 | 2.468977 | 67.23428 | 3.808083 | 95.5508 | 35.98848 | 10695.85 | 2664.263 | 222.6264 | 45.51862 | 9806.162 | 0.3152479 | 68.07122 | 218.9996 | 13042.34 | 3933.624 | 5.733048 | 12.01011 | 0.9541131 | 5.537762 | 6.625785 | 0.6151518 | 10.0154 | 3.403561 | 26.89371 | 95.5508 | 3.808083 | 13.36316 | 2.943244 | 35.98848 | 4.84031 | 96.24825 | 1058.731 | 52.86679 | 444.9738 | 294.3244 | 1.604137 | 0 | 6.304958 | 34.27275 | 5.98413 | 13042.34
| GLO02b_20 | 54.44686 | 15.68583 | 1.723722 | 0.005789672 | 13.15512 | 12.76621 | 0.58305 | 1.172905 | 0.4605164 | 0.4957196 | 0.1476992 | 2.798268 | 57.67322 | 5.057902 | 72.38712 | 23.38459 | 10333.88 | 4414.169 | 354.0532 | 45.60235 | 9511.484 | 0.1353153 | 3.836123 | 20.88848 | 2444.872 | 4151.421 | 0.7829896 | 1.904924 | 0.2062573 | 1.510802 | 3.402589 | 0.2364734 | 6.292819 | 2.288537 | 17.65668 | 72.38712 | 2.116437 | 7.067926 | 1.717059 | 23.38459 | 3.717887 | 49.26528 | 295.5917 | 0 | 222.0222 | 352.0826 | 1.287466 | 0 | 1.589626 | 40.0691 | 2.062573 | 2444.872
| GLO02b_21 | 54.91787 | 16.76753 | 1.689232 | 0.004314817 | 11.90702 | 12.60352 | 0.4461112 | 0.9836352 | 0.680771 | 0.5174267 | 0.1551602 | 1.571155 | 19.96208 | 4.026084 | 87.81633 | 41.24281 | 10127.11 | 3373.774 | 273.6896 | 33.98566 | 7967.999 | 0.2426873 | 304.4112 | 115.1713 | 27214.65 | 6130.309 | 11.16642 | 23.98817 | 1.486986 | 7.014084 | 8.388845 | 0.7547154 | 11.23656 | 3.955943 | 29.72569 | 87.81633 | 3.703436 | 12.73758 | 3.131087 | 41.24281 | 6.102253 | 109.7003 | 1168.546 | 27.49521 | 335.2732 | 382.969 | 2.202422 | 0 | 3.899831 | 38.28287 | 5.050141 | 27214.65
| GLO02b_22 | 55.15188 | 16.302 | 1.735798 | 0.004593336 | 12.36652 | 12.29585 | 0.4724993 | 0.9378053 | 0.7330553 | 0.501789 | 0.1509592 | 1.064175 | 22.92069 | 3.58818 | 58.39319 | 7.326436 | 10406.28 | 3574.537 | 279.0049 | 36.17941 | 7599.301 | 0.3260741 | 21.55637 | 57.84746 | 17477.03 | 6603.343 | 1.759982 | 11.22841 | 0.5129869 | 2.79687 | 4.406776 | 0.2196566 | 8.145032 | 2.874637 | 20.31483 | 58.39319 | 1.997375 | 4.870647 | 0.8131389 | 7.326436 | 0.6958068 | 132.4762 | 548.4594 | 406.5694 | 401.1121 | 425.67 | 2.019204 | 0.1664479 | 4.488636 | 39.83835 | 4.597782 | 17477.03
| GLO02b_23 | 54.40022 | 16.24878 | 1.75675 | 0.004933122 | 12.77127 | 12.74005 | 0.4634073 | 0.9397787 | 0.6748061 | 0.5026099 | 0.1523039 | 1.861783 | 20.56115 | 3.628439 | 101.7865 | 20.52038 | 10531.89 | 3503.414 | 283.2085 | 38.85574 | 7610.209 | 0.2541266 | 22.69473 | 210.5038 | 16715.28 | 6074.577 | 4.104077 | 11.97249 | 0.9213789 | 4.76997 | 6.903547 | 0.5395094 | 11.19788 | 3.907027 | 29.44879 | 101.7865 | 3.506132 | 10.68147 | 2.129499 | 20.52038 | 2.140371 | 124.0736 | 661.8164 | 214.7166 | 573.4836 | 452.5356 | 1.848194 | 0 | 3.723566 | 40.63308 | 4.810739 | 16715.28
| Median/Average | 54.93056 | 16.56597 | 1.714625 | 0.004065048 | 12.18902 | 12.64473 | 0.4326342 | 1.006687 | 0.4770962 | 0.5099852 | 0.1538571 | 1.571155 | 20.56115 | 3.58818 | 87.58461 | 16.05249 | 10279.35 | 3270.924 | 263.5375 | 32.01835 | 8138.892 | 0.1543676 | 3.836123 | 29.0287 | 5105 | 4285.195 | 1.759982 | 1.904924 | 0.401912 | 2.79687 | 4.521716 | 0.3045631 | 9.627776 | 3.238659 | 24.83465 | 87.58461 | 3.020506 | 8.84865 | 1.661573 | 16.05249 | 1.689735 | 63.06889 | 407.6501 | 0 | 260.5009 | 359.7168 | 1.423378 | 0 | 1.839509 | 39.69035 | 2.323386 | 5105 | #NUM!
| Eu* | [31 empty] | 16.77582
| Ce* | [27 empty] | 0.3706016
GLO-03b | GLO-03b_4 | 58.85358 | 16.64744 | 1.339487 | 0.00355002 | 11.17974 | 10.37171 | 0.2404952 | 1.280957 | 0.08303228 | 0.4844715 | 0.1454068 | 0.488066 | 26.22763 | 2.767982 | 69.83709 | 9.441083 | 8030.358 | 1730.808 | 184.2387 | 27.96174 | 9874.597 | 0.07907217 | 2.496428 | 0.8768418 | 154.1107 | 711.5377 | 0.0317433 | 0.2757622 | 0.1632361 | 1.647815 | 2.538056 | 0.2124326 | 4.382185 | 1.351651 | 10.51377 | 69.83709 | 1.584464 | 5.372921 | 1.040319 | 9.441083 | 1.206164 | 28.10524 | 179.0773 | 0.000807148 | 22.65966 | 329.0461 | 0.8225271 | 0.03117262 | 0.3688756 | 37.7603 | 0.08930165 | 152.369 | 1.741657
| GLO-03b_5 | 57.81576 | 16.85432 | 1.664938 | 0.004936231 | 10.93545 | 10.75348 | 0.5122328 | 1.097404 | 0.3614825 | 0.4990267 | 0.1491925 | 0.8557123 | 13.34465 | 4.116498 | 102.9864 | 17.16355 | 9981.468 | 3641.213 | 330.372 | 38.88023 | 8355.795 | 0.09543112 | 25.77936 | 8.141293 | 658.5515 | 3059.669 | 0.811413 | 0.7098482 | 0.3879729 | 3.18463 | 4.808989 | 0.3056699 | 9.733071 | 3.148302 | 23.86134 | 102.9864 | 3.196093 | 10.11058 | 1.950689 | 17.16355 | 1.89007 | 56.20745 | 509.9675 | 0.0007504739 | 133.5321 | 240.3664 | 1.059961 | 0.03192365 | 1.448942 | 38.41107 | 8.999587 | 642.1604 | 16.39115
| GLO-03b_7 | 57.68687 | 17.25332 | 1.610726 | 0.00448739 | 10.70793 | 10.7864 | 0.4728551 | 1.125529 | 0.3518802 | 0.5050471 | 0.1524751 | 1.952946 | 14.6789 | 4.23292 | 134.5157 | 28.01709 | 9656.464 | 3283.564 | 315.354 | 35.34493 | 8371.753 | 0.1016366 | 12.197 | 7.013135 | 511.0136 | 2909.515 | 0.2753108 | 0.3738469 | 0.3554543 | 2.864126 | 4.881683 | 0.4455731 | 10.6681 | 3.18269 | 25.68429 | 134.5157 | 3.789582 | 13.57723 | 2.945961 | 28.01709 | 3.647244 | 42.27387 | 295.7667 | -10.90946 | 69.78746 | 203.2848 | 0.8394861 | 0.07035781 | 1.012308 | 36.73529 | 1.020227 | 503.4264 | 7.587245
| GLO-03b_8 | 57.78983 | 16.3991 | 1.601676 | 0.005319737 | 11.03202 | 10.70451 | 0.4856199 | 1.101592 | 0.8803473 | 0.4956877 | 0.1458061 | 1.189341 | 15.92511 | 4.042211 | 124.9312 | 33.39023 | 9602.209 | 3547.861 | 317.2643 | 41.90091 | 8620.517 | 0.1454563 | 687.5093 | 10.36562 | 1378.325 | 7658.305 | 5.99765 | 8.666873 | 2.687739 | 17.63202 | 15.69684 | 1.591069 | 16.87994 | 5.351583 | 42.04205 | 124.9312 | 5.776991 | 19.15354 | 3.774959 | 33.39023 | 3.064468 | 77.05695 | 240.0149 | 2.355749 | 246.3299 | 355.4856 | 1.348089 | 0.1118149 | 11.66678 | 40.06864 | 13.00201 | 1299.172 | 79.15327
| GLO-03b_9 | 58.26547 | 16.8951 | 1.574342 | 0.003983567 | 11.0666 | 10.50846 | 0.4646232 | 0.9530444 | 0.2683764 | 0.4902852 | 0.148517 | 1.225442 | 23.23263 | 4.251722 | 55.85323 | 11.69037 | 9438.335 | 3294.809 | 309.9139 | 31.37657 | 7239.104 | 0.1186537 | 3.456115 | 4.309733 | 476.0588 | 2266.116 | 0.06757069 | 0.1210104 | 0.07222217 | 0.5821931 | 1.604791 | 0.09202666 | 4.157525 | 1.633823 | 13.05646 | 55.85323 | 1.709835 | 5.768302 | 1.145424 | 11.69037 | 1.632947 | 35.89418 | 188.5456 | 0.0001118279 | 11.50551 | 315.6172 | 1.073955 | 4.532032e-06 | 0.1182402 | 35.95852 | 0.2354021 | 474.7643 | 1.294535
| GLO-03b_10 | 58.01732 | 16.7661 | 1.55258 | 0.004278091 | 11.35732 | 10.66567 | 0.4519681 | 0.9235787 | 0.2611842 | 0.4875162 | 0.148088 | 0.7416206 | 23.63699 | 3.990035 | 133.0938 | 21.15393 | 9307.875 | 3229.726 | 300.7626 | 33.69639 | 7069.265 | 0.08787582 | 60.49131 | 3.954042 | 560.5995 | 2222.355 | 1.153923 | 0.4514064 | 0.7498408 | 5.287697 | 5.025713 | 0.4930437 | 9.053217 | 2.819131 | 22.07912 | 133.0938 | 3.471209 | 12.48202 | 2.426351 | 21.15393 | 2.589449 | 55.87391 | 289.6546 | 0.0007342573 | 102.2383 | 342.5913 | 1.072112 | 0.02560113 | 1.650094 | 36.219 | 2.679979 | 547.9062 | 12.69325
| GLO-03b_11 | 58.13868 | 16.88809 | 1.552064 | 0.004085098 | 11.05939 | 10.70159 | 0.4578197 | 0.9319859 | 0.2662901 | 0.4950001 | 0.1487402 | 0.6146004 | 22.31665 | 4.017759 | 59.40942 | 9.476315 | 9304.777 | 3247.909 | 303.9501 | 32.17628 | 7082.085 | 0.085011 | 1.95355 | 3.981514 | 485.5304 | 2249.432 | 0.03836301 | 0.1934308 | 0.09351602 | 0.6653514 | 1.783017 | 0.07372737 | 4.471224 | 1.808578 | 14.03488 | 59.40942 | 1.793269 | 5.903712 | 1.060288 | 9.476315 | 1.201293 | 36.2953 | 344.4639 | 0.0007824884 | 32.22724 | 333.1418 | 1.013256 | 1.854787e-05 | 0.5486009 | 35.51566 | 0.2617986 | 482.9878 | 2.542665
| GLO-03b_12 | 58.02409 | 16.90243 | 1.582492 | 0.004027537 | 11.16556 | 10.61252 | 0.4722148 | 0.9575689 | 0.2790972 | 0.4905229 | 0.1490977 | 0.87113 | 22.55329 | 4.204452 | 47.5215 | 8.348944 | 9487.196 | 3347.191 | 313.9215 | 31.7229 | 7270.317 | 0.08338747 | 1.391356 | 4.468516 | 496.4936 | 2355.619 | 0.02725628 | 0.08356293 | 0.05238431 | 0.4195881 | 1.403607 | 0.04549363 | 4.087419 | 1.622188 | 12.36313 | 47.5215 | 1.574405 | 5.081393 | 0.9260401 | 8.348944 | 1.068411 | 35.22696 | 283.5338 | 0.0003076514 | 0.0009682654 | 333.7417 | 0.9368619 | 7.849136e-06 | 0.007033331 | 35.86243 | 0.03370547 | 496.3207 | 0.1729375
| GLO-03b_13 | 57.43224 | 16.85388 | 1.508206 | 0.006569227 | 11.24761 | 11.08198 | 0.5765883 | 1.025859 | 0.2670777 | 0.4995129 | 0.1500359 | 0.8666116 | 22.84638 | 4.40709 | 59.96073 | 12.67111 | 9041.848 | 4098.794 | 428.5492 | 51.74252 | 7811.245 | 0.06922094 | 15.77738 | 3.365225 | 717.6067 | 2260.666 | 1.332681 | 1.953905 | 0.3242601 | 1.825696 | 3.757332 | 0.3756011 | 5.565882 | 2.223897 | 16.0993 | 59.96073 | 2.116473 | 6.765136 | 1.341993 | 12.67111 | 1.360001 | 44.90442 | 188.3633 | 14.4632 | 180.6651 | 383.9872 | 1.19254 | 0.01693161 | 1.002572 | 37.13221 | 3.67176 | 687.6763 | 29.93041
| GLO-03b_14 | 57.49707 | 17.22511 | 1.587982 | 0.00588122 | 10.62131 | 11.00429 | 0.5600608 | 1.249118 | 0.2491851 | 0.5120752 | 0.1526895 | 2.424106 | 34.48028 | 6.768958 | 160.39 | 56.45674 | 9520.112 | 3895.501 | 410.6972 | 46.32343 | 9306.232 | 0.1137598 | 33.88789 | 3.959495 | 612.4996 | 2063.758 | 0.6885199 | 0.7327876 | 0.3582249 | 2.852247 | 3.1971 | 0.5908257 | 6.373802 | 2.136505 | 18.26936 | 160.39 | 3.25657 | 14.88228 | 4.224198 | 56.45674 | 9.637126 | 41.29679 | 335.1279 | 0.0005019928 | 547.2525 | 241.9225 | 0.9436391 | 0.06945154 | 4.279843 | 32.66585 | 3.035157 | 583.8371 | 28.66249
| GLO-03b_15 | 57.59314 | 17.25376 | 1.588182 | 0.005919304 | 10.52305 | 11.00972 | 0.6317714 | 1.097675 | 0.2967892 | 0.5145204 | 0.1526886 | 2.577966 | 31.12687 | 6.505496 | 120.3203 | 30.15423 | 9521.311 | 4386.986 | 447.8872 | 46.6234 | 8164.363 | 0.1256004 | 31.58588 | 4.318469 | 904.4366 | 2453.934 | 1.382238 | 1.526586 | 0.424841 | 3.313251 | 3.848211 | 0.5976249 | 7.129938 | 2.29372 | 18.36529 | 120.3203 | 2.760215 | 10.65738 | 2.561005 | 30.15423 | 4.81383 | 48.27765 | 472.0835 | 0.0004880394 | 419.0929 | 275.5096 | 1.155612 | 0.07784558 | 6.072861 | 34.09465 | 5.437784 | 841.9011 | 62.53544
| GLO-03b_17 | 55.87802 | 19.60381 | 1.469727 | 0.005145086 | 10.92863 | 10.65435 | 0.4266326 | 0.871205 | 0.1624798 | 0.4968675 | 0.1742586 | 0.4646521 | 19.60292 | 3.707121 | 46.52521 | 9.920149 | 8811.158 | 2607.376 | 316.5349 | 40.52527 | 5703.117 | 0.08046224 | 1.232282 | 1.530223 | 248.5548 | 1182.381 | 0.02296565 | 0.06260006 | 0.03720423 | 0.2782681 | 1.147395 | 0.04113246 | 3.200512 | 1.296432 | 10.65161 | 46.52521 | 1.604808 | 5.846352 | 1.111059 | 9.920149 | 1.270857 | 31.20624 | 229.9232 | 7.166612e-05 | -10.34591 | 273.5784 | 0.9011854 | 0.02368986 | 0.008619287 | 30.17459 | 0.03283983 | 248.5011 | 0.05369388
| GLO-03b_18 | 58.07172 | 16.96268 | 1.422109 | 0.005579408 | 11.3026 | 10.70003 | 0.4063536 | 0.9775212 | 0.1514044 | 0.4895268 | 0.1494454 | 1.70321 | 30.00972 | 3.694378 | 86.48113 | 26.61921 | 8525.683 | 2870.118 | 308.3168 | 43.94621 | 7395.444 | 0.1450578 | 46.84586 | 2.345148 | 629.4322 | 1273.335 | 1.903185 | 3.126251 | 0.6516134 | 4.033858 | 5.779778 | 0.8132457 | 7.515565 | 3.08353 | 25.43935 | 86.48113 | 3.910703 | 14.29691 | 2.878774 | 26.61921 | 2.387351 | 45.86191 | 170.5467 | 10.16403 | 93.98709 | 428.0072 | 1.206093 | 3.565257e-05 | 1.868173 | 38.31387 | 3.805378 | 586.4639 | 42.96833
| GLO-03b_19 | 56.70119 | 18.11425 | 1.46182 | 0.005232173 | 11.0888 | 10.98972 | 0.4271053 | 0.9721378 | 0.2397428 | 0.5009778 | 0.1611913 | 1.523153 | 20.90405 | 4.000103 | 101.0055 | 27.07874 | 8763.759 | 2824.911 | 330.0781 | 41.21121 | 6887.156 | 0.1056215 | 46.22625 | 2.018258 | 610.0407 | 1888.095 | 1.591976 | 0.1751366 | 0.4404707 | 2.643443 | 2.898016 | 0.2444859 | 5.462682 | 2.027421 | 17.37974 | 101.0055 | 2.929345 | 11.98151 | 2.579635 | 27.07874 | 3.621676 | 39.51848 | 175.7662 | 0.0001807482 | 149.0762 | 314.9506 | 1.031042 | 0.06172878 | 9.122987 | 33.56801 | 4.451809 | 569.1095 | 40.9312
| GLO-03b_20 | 54.89546 | 20.44525 | 1.460721 | 0.005398715 | 10.92778 | 10.70222 | 0.411999 | 0.9634979 | 0.18767 | 0.4980076 | 0.1830267 | 0.9959787 | 25.6192 | 4.416663 | 177.7299 | 51.98682 | 8757.167 | 2414.315 | 301.8657 | 42.52298 | 6047.709 | 0.1351824 | 40.59376 | 1.653039 | 430.5584 | 1309.487 | 1.504186 | 0.5703043 | 0.6834409 | 4.820776 | 4.854584 | 0.499495 | 8.359389 | 2.887689 | 26.63938 | 177.7299 | 4.91362 | 20.90551 | 4.668937 | 51.98682 | 7.468626 | 37.0311 | 97.82972 | 3.961443 | 110.8251 | 264.9457 | 0.9108773 | 0.06608043 | 3.503789 | 27.72915 | 2.583658 | 404.629 | 25.92939
| Median/Average | 57.78983 | 16.90243 | 1.55258 | 0.005145086 | 11.05939 | 10.70222 | 0.4646232 | 0.9775212 | 0.2662901 | 0.4968675 | 0.1494454 | 0.9959787 | 22.84638 | 4.116498 | 101.0055 | 21.15393 | 9307.875 | 3283.564 | 315.354 | 40.52527 | 7395.444 | 0.1016366 | 25.77936 | 3.959495 | 560.5995 | 2249.432 | 0.811413 | 0.4514064 | 0.3582249 | 2.852247 | 3.757332 | 0.3756011 | 6.373802 | 2.223897 | 18.26936 | 101.0055 | 2.929345 | 10.65738 | 2.426351 | 21.15393 | 2.387351 | 41.29679 | 240.0149 | 0.0007342573 | 102.2383 | 315.6172 | 1.031042 | 0.03117262 | 1.448942 | 35.95852 | 2.679979 | 547.9062 | 16.39115
| Eu* | [31 empty] | 13.22733
| Ce* | [27 empty] | 5.545252
GLO04b | GLO04b_0 | 54.38679 | 17.77647 | 1.499192 | 0.004071723 | 11.85747 | 12.51181 | 0.5592864 | 1.043374 | 0.361528 | 0.5166444 | 0.1643049 | 1.455308 | 15.99354 | 3.994672 | 118.2067 | 17.22609 | 8987.808 | 4223.363 | 371.549 | 32.07093 | 8439.301 | 0.1217707 | 6.147934 | 6.801337 | 931.1001 | 3250.683 | 1.131576 | 0.9756504 | 0.3861021 | 3.54917 | 4.380774 | 0.6355835 | 8.598197 | 2.69826 | 20.43371 | 118.2067 | 2.762115 | 8.895199 | 1.712214 | 17.22609 | 2.035946 | 71.28039 | 247.9964 | 0 | 167.8059 | 365.312 | 1.336507 | 0 | 8.419996 | 39.51607 | 18.4141 | 931.1001
| GLO04b_1 | 55.16074 | 17.07398 | 1.527584 | 0.004194852 | 11.67132 | 12.55285 | 0.5647614 | 1.055925 | 0.3886435 | 0.5214121 | 0.1569644 | 1.398441 | 14.09857 | 4.052625 | 58.07811 | 5.008702 | 9158.018 | 4266.672 | 373.4408 | 33.04075 | 8544.759 | 0.1027426 | 3.367674 | 7.548727 | 804.817 | 3496.102 | 0.4123974 | 0.1912154 | 0.1341362 | 1.081651 | 2.368788 | 0.1726646 | 5.550954 | 2.064841 | 14.2698 | 58.07811 | 1.471217 | 3.595991 | 0.5579494 | 5.008702 | 0.5422526 | 47.94654 | 231.1708 | 0 | 135.5631 | 338.1944 | 1.127315 | 0 | 0.4680496 | 40.04107 | 1.212933 | 804.817
| GLO04b_2 | 54.34196 | 17.44751 | 1.614831 | 0.004471658 | 11.87518 | 12.59458 | 0.6008578 | 1.092181 | 0.4284314 | 0.517918 | 0.1618681 | 0.9781126 | 15.43082 | 4.529975 | 89.05204 | 10.13149 | 9681.073 | 4544.574 | 389.7852 | 35.22101 | 8848.269 | 0.1284685 | 4.759175 | 8.306658 | 967.8935 | 3858.435 | 0.626284 | 0.4613188 | 0.22336 | 2.13141 | 3.620476 | 0.4832168 | 7.883295 | 2.480318 | 18.29217 | 89.05204 | 2.220462 | 6.423426 | 1.109501 | 10.13149 | 1.156217 | 55.62103 | 299.2733 | 0 | 141.6073 | 354.7483 | 1.275926 | 0 | 1.089063 | 41.3435 | 3.299305 | 967.8935
| GLO04b_3 | 54.48065 | 17.3743 | 1.648374 | 0.004552248 | 11.89857 | 12.45841 | 0.5885339 | 1.085265 | 0.4613388 | 0.514712 | 0.1609538 | 0.9886836 | 17.62183 | 4.517412 | 84.47429 | 8.68006 | 9882.17 | 4451.984 | 387.1859 | 35.85578 | 8793.468 | 0 | 17.88354 | 8.40381 | 1077.374 | 4155.379 | 1.279473 | 0.8621902 | 0.3634866 | 2.777038 | 3.358616 | 0.4361839 | 7.676837 | 2.448446 | 17.44736 | 84.47429 | 2.022439 | 5.626773 | 0.9639665 | 8.68006 | 0.9828678 | 64.40983 | 257.3485 | 0 | 187.5591 | 388.2037 | 1.368164 | 0 | 4.987036 | 41.05945 | 11.02091 | 1077.374
| GLO04b_4 | 54.07681 | 18.63965 | 1.391839 | 0.003463223 | 11.90103 | 12.5855 | 0.2361034 | 1.070358 | 0.09524693 | 0.517195 | 0.171731 | 1.579198 | 23.31639 | 3.375148 | 45.05358 | 10.48154 | 8344.212 | 1772.727 | 196.4708 | 27.27807 | 8608.175 | 0.1207622 | 10.68281 | 1.009448 | 238.4279 | 851.5281 | 0.08670104 | 0.3111948 | 0.09444221 | 0.8360458 | 1.297419 | 0.1734021 | 2.492655 | 0.9475186 | 7.803094 | 45.05358 | 1.196784 | 4.644699 | 0.970742 | 10.48154 | 1.429019 | 29.75704 | 236.8796 | 0 | 128.5033 | 317.3878 | 1.105438 | 0 | 0.5883285 | 38.42714 | 0.7555377 | 238.4279
| GLO04b_5 | 54.87897 | 17.42313 | 1.274838 | 0.003369437 | 12.07887 | 12.47085 | 0.2490278 | 1.532063 | 0.08886878 | 0.511204 | 0.1603501 | 1.061488 | 16.7657 | 2.476321 | 41.29625 | 7.837563 | 7642.78 | 1878.689 | 199.0654 | 26.53937 | 12380.15 | 0.1148734 | 2.820941 | 1.350853 | 220.0043 | 798.2972 | 0.3882429 | 0.4216871 | 0.1570421 | 1.39593 | 2.064812 | 0.2617368 | 3.518906 | 1.21126 | 9.18987 | 41.29625 | 1.297051 | 4.129625 | 0.7895727 | 7.837563 | 0.8564609 | 32.3972 | 369.3397 | 0 | 0 | 360.6151 | 0.9713343 | 0 | 0.5889078 | 41.57253 | 2.098257 | 220.0043
| GLO04b_6 | 55.27651 | 17.24755 | 1.345338 | 0.003525567 | 11.97532 | 12.54858 | 0.2552951 | 1.24693 | 0.1009528 | 0.5149074 | 0.1580283 | 1.091008 | 16.37947 | 2.407395 | 22.10726 | 3.000271 | 8065.436 | 1920.748 | 200.1138 | 27.76913 | 10048.76 | 0.09618094 | 9.761648 | 1.200108 | 225.3792 | 904.388 | 0.2985916 | 0.3172536 | 0.0904388 | 0.631636 | 1.17714 | 0.06459914 | 2.382991 | 0.8426599 | 6.302005 | 22.10726 | 0.6818798 | 1.823131 | 0.3229957 | 3.000271 | 0.3273023 | 30.24675 | 244.0412 | 0 | 109.1008 | 345.9643 | 0.8900326 | 0 | 0.1507313 | 42.03251 | 0.6459914 | 225.3792
| GLO04b_7 | 55.06876 | 17.47688 | 1.278293 | 0.00345615 | 11.91543 | 12.498 | 0.2470893 | 1.416936 | 0.09515074 | 0.5151508 | 0.1602999 | 1.792029 | 16.1574 | 2.293214 | 35.98628 | 6.19197 | 7663.497 | 1861.962 | 198.2887 | 27.22237 | 11436.93 | 0.09761459 | 15.88058 | 1.207798 | 238.9372 | 853.7635 | 0.4341664 | 0.7138978 | 0.1879445 | 1.398657 | 2.039708 | 0.2476788 | 3.365518 | 1.155349 | 9.440934 | 35.98628 | 1.180117 | 3.598628 | 0.6585343 | 6.19197 | 0.6395941 | 30.94528 | 231.6525 | 0 | 0 | 359.8628 | 0.9236963 | 0.08013138 | 0.2287387 | 41.34779 | 0.7721751 | 238.9372
| GLO04b_8 | 54.06993 | 18.95913 | 1.246433 | 0.003069201 | 11.98517 | 12.47934 | 0.2017682 | 0.9686729 | 0.08648696 | 0.5133198 | 0.1741801 | 4.591586 | 26.10285 | 3.0034 | 85.85637 | 28.27285 | 7472.489 | 1512.707 | 171.0838 | 24.17456 | 7778.964 | 0.1037824 | 41.35572 | 1.655801 | 385.2529 | 772.0783 | 0.6399916 | 2.581981 | 0.3459414 | 2.62601 | 3.569486 | 0.5126223 | 5.01615 | 1.784743 | 16.35359 | 85.85637 | 2.748662 | 11.1802 | 2.437314 | 28.27285 | 3.742457 | 34.53124 | 298.7676 | 0 | 185.5504 | 336.5066 | 1.250106 | 0 | 6.777307 | 37.58182 | 1.12431 | 385.2529
| GLO04b_9 | 53.84382 | 19.44761 | 1.218548 | 0.003202872 | 11.78171 | 12.42533 | 0.1949187 | 1.004276 | 0.08058452 | 0.516513 | 0.1784832 | 5.09818 | 32.58963 | 3.388031 | 138.9093 | 29.6856 | 7305.319 | 1461.693 | 168.1109 | 25.22742 | 8066.74 | 0.1581081 | 56.95118 | 2.290954 | 353.3232 | 719.5532 | 0.9841423 | 1.381026 | 0.7421401 | 5.307915 | 5.307915 | 1.097077 | 7.74407 | 2.403888 | 21.47366 | 138.9093 | 3.823635 | 14.92347 | 2.96856 | 29.6856 | 3.646166 | 31.92816 | 303.3094 | 0 | 592.0987 | 350.0965 | 1.153544 | 0 | 2.307088 | 35.18712 | 2.694291 | 353.3232
| GLO04b_10 | 54.61028 | 18.66509 | 1.211559 | 0.002996371 | 11.78355 | 12.51559 | 0.2009102 | 0.9314805 | 0.07853858 | 0.5182813 | 0.170532 | 3.527963 | 27.03225 | 2.867244 | 37.7554 | 9.500743 | 7263.417 | 1505.574 | 169.5898 | 23.60092 | 7476.807 | 0.08355703 | 2.893549 | 1.22705 | 164.4836 | 700.7959 | 0.08355703 | 0.2645973 | 0.07736762 | 0.5508574 | 1.179082 | 0.10522 | 2.382923 | 0.9531691 | 8.293809 | 37.7554 | 1.216219 | 4.518269 | 0.9206747 | 9.500743 | 1.197651 | 26.90846 | 298.639 | 0 | 0 | 341.9649 | 0.9624532 | 0 | 0.3218493 | 36.68772 | 0.2088926 | 164.4836
| GLO04b_11 | 53.7498 | 18.03132 | 1.602406 | 0.00633294 | 11.7216 | 12.73325 | 0.7151149 | 1.20061 | 0.23956 | 0.5238993 | 0.1679084 | 1.720533 | 15.69609 | 4.799382 | 172.5061 | 17.35626 | 9606.582 | 5410.624 | 557.815 | 49.88141 | 9730.068 | 0.182618 | 239.9691 | 3.090923 | 1003.644 | 2158.213 | 3.727822 | 1.799014 | 1.026283 | 6.746301 | 4.754105 | 0.8164987 | 8.572481 | 2.395163 | 18.18634 | 172.5061 | 2.780019 | 9.794965 | 1.814106 | 17.35626 | 2.140102 | 70.17964 | 247.5153 | 0 | 645.9546 | 430.1333 | 1.554517 | 0.1011191 | 3.486344 | 41.95686 | 12.5116 | 1003.644
| GLO04b_15 | 54.23998 | 18.28207 | 1.390095 | 0.00475778 | 11.30097 | 12.95534 | 0.5624519 | 1.063231 | 0.2011072 | 0.5373071 | 0.1685706 | 1.021822 | 14.13774 | 4.087287 | 34.92495 | 3.56875 | 8333.757 | 4241.323 | 457.5321 | 37.47465 | 8587.878 | 0.1128579 | 19.36886 | 2.792471 | 532.2623 | 1805.727 | 0.5642896 | 0.4575321 | 0.1433601 | 1.128579 | 2.104648 | 0.08083067 | 4.178793 | 1.461053 | 9.867442 | 34.92495 | 0.9714932 | 2.409669 | 0.3980529 | 3.56875 | 0.3797516 | 48.65091 | 0 | 0 | 0 | 329.4231 | 0.9989451 | 0 | 1.875882 | 39.36301 | 2.13515 | 532.2623
| GLO04b_18 | 54.58908 | 17.5005 | 1.479501 | 0.005385925 | 11.50007 | 12.9254 | 0.5947448 | 1.170868 | 0.2344586 | 0.5323867 | 0.161664 | 1.754987 | 13.79127 | 4.489841 | 73.70945 | 7.561069 | 8869.758 | 4492.766 | 470.3365 | 42.42224 | 9474.004 | 0.1257741 | 13.4549 | 3.369575 | 530.8835 | 2108.909 | 0.6610451 | 0.4475217 | 0.5572083 | 3.37835 | 3.100477 | 0.2705605 | 5.674458 | 1.749137 | 12.41653 | 73.70945 | 1.446402 | 4.372842 | 0.7926691 | 7.561069 | 0.9038182 | 49.18351 | 295.4228 | 0 | 330.5225 | 345.1474 | 1.238728 | 0 | 2.296108 | 40.94969 | 2.895728 | 530.8835
| GLO04b_19 | 54.4116 | 17.97056 | 1.469441 | 0.005287692 | 11.37916 | 12.83241 | 0.6035627 | 1.11193 | 0.2160461 | 0.5332202 | 0.1657383 | 0 | 13.61155 | 4.172007 | 28.84387 | 2.212064 | 8809.448 | 4556.192 | 481.1314 | 41.64851 | 8990.825 | 0.1050505 | 1.539741 | 2.846869 | 405.1949 | 1941.934 | 0.03046465 | 0.1020491 | 0.05057433 | 0.4712267 | 1.739337 | 0.02521213 | 3.736797 | 1.325137 | 8.854259 | 28.84387 | 0.825397 | 1.740837 | 0.2464185 | 2.212064 | 0.2440174 | 43.67101 | 280.635 | 0 | 0 | 337.6624 | 1.148052 | 0 | 0 | 40.1293 | 0.0307648 | 405.1949
| GLO04b_20 | 54.38218 | 18.27222 | 1.455446 | 0.005228269 | 11.30451 | 12.65235 | 0.6231949 | 1.096061 | 0.2088079 | 0.5313411 | 0.1681286 | 0 | 12.7867 | 4.272406 | 29.09814 | 2.233858 | 8725.543 | 4704.225 | 494.9888 | 41.18046 | 8862.192 | 0.1007067 | 1.49992 | 2.780116 | 393.6717 | 1876.807 | 0.02471892 | 0.08849985 | 0.04486027 | 0.4608096 | 1.647928 | 0.03005943 | 3.58577 | 1.307662 | 8.727916 | 29.09814 | 0.7781883 | 1.751687 | 0.2581754 | 2.233858 | 0.2334565 | 45.01285 | 245.6634 | 0 | 0 | 337.2149 | 1.235946 | 0 | 0 | 40.67941 | 0.04226631 | 393.6717
| GLO04b_21 | 53.71146 | 18.93466 | 1.444884 | 0.005232757 | 11.37121 | 12.62518 | 0.6346863 | 1.069503 | 0.2031842 | 0.5293403 | 0.1749524 | 0.537487 | 12.96292 | 4.45798 | 28.37615 | 2.325422 | 8662.226 | 4789.958 | 512.0354 | 41.21581 | 8645.636 | 0.1248867 | 1.470185 | 2.71589 | 376.2409 | 1825.875 | 0.03224922 | 0.09137279 | 0.05390678 | 0.4141812 | 1.579263 | 0.02766477 | 3.65175 | 1.269418 | 8.789493 | 28.37615 | 0.7872604 | 1.669371 | 0.2573614 | 2.325422 | 0.2450308 | 44.80112 | 305.1029 | 0 | 0 | 327.2347 | 1.128723 | 0 | 0 | 40.05859 | 0.03256539 | 376.2409
| GLO04b_22 | 53.94672 | 18.50505 | 1.456056 | 0.005425721 | 11.4466 | 12.67927 | 0.6450564 | 1.103147 | 0.2126721 | 0.528759 | 0.1710438 | 0 | 12.8303 | 4.421044 | 28.22666 | 2.331096 | 8729.201 | 4870.877 | 509.9658 | 42.73569 | 8922.47 | 0.1051157 | 1.457708 | 2.726826 | 395.7298 | 1912.179 | 0.03354428 | 0.1143906 | 0.04992997 | 0.4050047 | 1.457708 | 0.01607652 | 3.352882 | 1.292305 | 8.749338 | 28.22666 | 0.7775472 | 1.598377 | 0.2716005 | 2.331096 | 0.2312546 | 45.86446 | 270.5184 | 0 | 0 | 324.6221 | 1.080528 | 0 | 0 | 40.5623 | 0.03833632 | 395.7298
| GLO04b_23 | 53.8491 | 17.96569 | 1.537713 | 0.005715885 | 11.86822 | 12.81263 | 0.5127701 | 1.243184 | 0.2049712 | 0.5223486 | 0.1671424 | 3.211637 | 35.86828 | 4.082081 | 228.1163 | 33.61714 | 9218.744 | 3871.974 | 405.6568 | 45.02117 | 10055.13 | 0.1755895 | 2.480765 | 3.70689 | 712.8634 | 1842.939 | 0.3391729 | 3.556813 | 1.350688 | 11.10566 | 8.55436 | 1.78591 | 12.90658 | 3.331698 | 27.16385 | 228.1163 | 4.607348 | 16.50841 | 3.25666 | 33.61714 | 3.70689 | 67.53442 | 415.7119 | 0 | 1620.826 | 418.7134 | 1.860949 | 0.1200612 | 20.71056 | 41.27104 | 3.886981 | 712.8634
| GLO04b_24 | 54.6835 | 17.57702 | 1.631617 | 0.004696742 | 11.59295 | 12.30082 | 0.6117348 | 1.096476 | 0.501179 | 0.5180311 | 0.1620215 | 2.899896 | 16.29535 | 4.710491 | 955.3465 | 121.1479 | 9781.705 | 4631.001 | 385.2298 | 36.99388 | 8891.052 | 0.2929337 | 6.918534 | 10.00979 | 2060.84 | 4517.655 | 0.8537765 | 9.892031 | 4.283603 | 39.59756 | 32.97344 | 6.270841 | 45.33848 | 11.67319 | 96.85947 | 955.3465 | 16.79584 | 63.73883 | 12.60056 | 121.1479 | 14.10203 | 117.3207 | 703.6296 | 0 | 4195.281 | 390.0875 | 2.60549 | 0.1840036 | 29.73497 | 40.09805 | 10.2306 | 2060.84
| Median/Average | 54.38448 | 17.96812 | 1.455751 | 0.004511953 | 11.78263 | 12.56917 | 0.5636067 | 1.094121 | 0.2068896 | 0.5181562 | 0.1664404 | 1.426874 | 16.07547 | 4.084684 | 51.56584 | 8.258811 | 8727.372 | 4253.997 | 386.2079 | 35.5384 | 8855.23 | 0.1138656 | 6.533234 | 2.786293 | 400.4623 | 1859.873 | 0.4232819 | 0.4525269 | 0.1724933 | 1.397293 | 2.236718 | 0.2547078 | 4.597472 | 1.605095 | 11.14199 | 51.56584 | 1.371726 | 4.445556 | 0.8566719 | 8.258811 | 0.943343 | 45.43866 | 275.5767 | 0 | 132.0332 | 345.5559 | 1.150798 | 0.02426576 | 0.8389852 | 40.3458 | 1.655595 | 400.4623
| Eu* | [31 empty] | 6.244131
| Ce* | [27 empty] | 2.044643