## Hoja1
| 1 | 2 | 3 | 4 | 5 | 6 | 7 | 8 | 9 | 10
Mineral | Cassiterite |  |  |  | Columbite-(Fe)
CaO | 0.62 | 0.62 | 0.64 | 0.68 | 0 | 0 | 0 | 0 | 0 | 0
TiO2 | 0 | 0.02 | 0 | 0 | 0.19 | 0.11 | 0.26 | 0.032 | 0.322 | 0.009
MnO | 0 | 0 | 0 | 0 | 4.9 | 5.97 | 5.65 | 4.55 | 5.02 | 6.44
FeO | 0.66 | 1.11 | 0.48 | 0.3 | 13.01 | 12.66 | 12.98 | 14.11 | 13.55 | 12.15
Nb2O5 | 0.52 | 1.17 | 0.72 | 0.24 | 49.56 | 50.87 | 51.07 | 52.67 | 50.21 | 49.77
SnO2 | 94.77 | 91.52 | 94.94 | 96.57 | 0.04 | 0.33 | 0.36 | 0.26 | 0 | 0.112
Ta2O5 | 2.8 | 5.06 | 2.48 | 1.64 | 31.57 | 30.07 | 29.77 | 28.07 | 30.39 | 31.45
WO3 | 0 | 0.15 | 0.16 | 0.06 | 0 | 0 | 0 | 0 | 0 | 0
MgO | 0.12 | 0.07 | 0.09 | 0.04 | 0 | 0 | 0 | 0 | 0 | 0
Total | 99.49 | 99.72 | 99.51 | 99.53 | 99.27 | 100.01 | 100.09 | 99.692 | 99.492 | 99.931
Ca | 0.03344079 | 0.03338649 | 0.03447791 | 0.03666715 | 0 | 0 | 0 | 0 | 0 | 0
Ti | 0 | 0.0007560996 | 0 | 0 | 0.006158533 | 0.005279371 | 0.01241034 | 0.001525833 | 0.01550138 | 0.0004339871
Mn2+ | 0 | 0 | 0 | 0 | 0.1788408 | 0.3227152 | 0.3037488 | 0.2443566 | 0.272191 | 0.3497645
Fe2+ | 0.02778497 | 0.0466534 | 0.02018289 | 0.01262614 | 0.4688266 | 0.6756834 | 0.6889777 | 0.7481765 | 0.7253935 | 0.6515242
Nb | 0.01183463 | 0.02658469 | 0.01636666 | 0.005460673 | 0.9654987 | 1.46771 | 1.465431 | 1.509766 | 1.453094 | 1.44275
Sn | 1.902175 | 1.83396 | 1.90329 | 1.937784 | 0.00068724 | 0.008397806 | 0.009111195 | 0.006573441 | 0 | 0.002863615
Ta | 0.03833246 | 0.06915975 | 0.03391068 | 0.02244584 | 0.3699577 | 0.5218861 | 0.5138568 | 0.4840077 | 0.5290514 | 0.5484129
W | 0 | 0.001954181 | 0.002085333 | 0.0007827338 | 0 | 0 | 0 | 0 | 0 | 0
Mg | 0.009006769 | 0.005245417 | 0.006746933 | 0.003001451 | 0 | 0 | 0 | 0 | 0 | 0
Supplementary Table 4. Representative microprobe analyses of Sn-Nb-Ta oxides from the Plumbago North pegmatite
(oxides given in wt%; cations in a.p.f.u.). Values of the structural formulae normalized to 4 oxygens
for cassiterite and to 6 oxygens for columbite-(Fe).